## EVE 90Ah cell 0.5C usage
25℃-0.5C
EVE 90Ah cell 0.5C degradation |  |  |  | Initia capacity/Ah | 92.4303
|  |  | Cycles | Usable capacity/Ah | Max DoD (%)
|  |  | 1 | 90.752 | 0.9818425
|  |  | 2 | 91.2444 | 0.9871698
|  |  | 3 | 91.4692 | 0.9896019
|  |  | 4 | 91.6309 | 0.9913513
|  |  | 5 | 91.8173 | 0.993368
|  |  | 6 | 91.8996 | 0.9942584
|  |  | 7 | 91.9828 | 0.9951585
|  |  | 8 | 92.074 | 0.9961452
|  |  | 9 | 92.151 | 0.9969783
|  |  | 10 | 92.2039 | 0.9975506
|  |  | 11 | 92.2069 | 0.997583
|  |  | 12 | 92.2592 | 0.9981489
|  |  | 13 | 92.2632 | 0.9981922
|  |  | 14 | 92.3358 | 0.9989776
|  |  | 15 | 92.3643 | 0.9992859
|  |  | 16 | 92.3617 | 0.9992578
|  |  | 17 | 92.3413 | 0.9990371
|  |  | 18 | 92.3685 | 0.9993314
|  |  | 19 | 92.3848 | 0.9995077
|  |  | 20 | 92.4046 | 0.999722
|  |  | 21 | 92.412 | 0.999802
|  |  | 22 | 92.4202 | 0.9998907
|  |  | 23 | 92.3806 | 0.9994623
Yearly degradation table (1 cycle perday) |  |  | 24 | 92.3722 | 0.9993714
|  |  | 25 | 92.4303 | 0.9993374
Year | Cycles | remaining capacity (%) | 26 | 92.3473 | 0.999102
1 | 365 | 96.64 | 27 | 92.3424 | 0.999049
2 | 730 | 94.78 | 28 | 92.3727 | 0.9993768
3 | 1095 | 93.5 | 29 | 92.3239 | 0.9988489
4 | 1460 | 92.37 | 30 | 92.3752 | 0.9994039
5 | 1825 | 91.32 | 31 | 92.3382 | 0.9990036
6 | 2190 | 90.48 | 32 | 92.3413 | 0.9990371
7 | 2555 | 89.65 | 33 | 92.3491 | 0.9991215
8 | 2920 | 88.95 | 34 | 92.316 | 0.9987634
9 | 3285 | 88.21 | 35 | 92.2859 | 0.9984377
10 | 3650 | 87.56 | 36 | 92.2844 | 0.9984215
11 | 4015 | 86.95 | 37 | 92.3304 | 0.9989192
12 | 4380 | 86.35 | 38 | 92.3287 | 0.9989008
13 | 4745 | 85.74 | 39 | 92.2847 | 0.9984248
14 | 5110 | 85.21 | 40 | 92.3425 | 0.9990501
15 | 5475 | 83.62824 | 41 | 92.3733 | 0.9993833
16 | 5840 | 82.80048 | 42 | 92.2897 | 0.9984789
17 | 6205 | 81.97273 | 43 | 92.1803 | 0.9972953
18 | 6570 | 81.14497 | 44 | 92.1822 | 0.9973158
19 | 6935 | 80.31721 | 45 | 92.193 | 0.9974327
20 | 7300 | 79.48945 | 46 | 92.2462 | 0.9980082
|  |  | 47 | 92.1803 | 0.9972953
|  |  | 48 | 92.1378 | 0.9968355
|  |  | 49 | 92.1158 | 0.9965974
|  |  | 50 | 92.0757 | 0.9961636
|  |  | 51 | 92.1271 | 0.9967197
|  |  | 52 | 92.113 | 0.9965671
|  |  | 53 | 92.0576 | 0.9959678
|  |  | 54 | 92.0656 | 0.9960543
|  |  | 55 | 92.0596 | 0.9959894
|  |  | 56 | 92.086 | 0.996275
|  |  | 57 | 92.0527 | 0.9959148
|  |  | 58 | 92.0383 | 0.995759
|  |  | 59 | 92.0543 | 0.9959321
|  |  | 60 | 92.1349 | 0.9968041
|  |  | 61 | 92.1144 | 0.9965823
|  |  | 62 | 92.1449 | 0.9969123
|  |  | 63 | 92.0814 | 0.9962253
|  |  | 64 | 92.0369 | 0.9957438
|  |  | 65 | 92.0859 | 0.9962739
|  |  | 66 | 91.988 | 0.9952148
|  |  | 67 | 91.995 | 0.9952905
|  |  | 68 | 91.972 | 0.9950417
|  |  | 69 | 92.001 | 0.9953554
|  |  | 70 | 91.986 | 0.9951931
|  |  | 71 | 91.956 | 0.9948686
|  |  | 72 | 91.955 | 0.9948577
|  |  | 73 | 91.934 | 0.9946305
|  |  | 74 | 91.932 | 0.9946089
|  |  | 75 | 91.889 | 0.9941437
|  |  | 76 | 91.888 | 0.9941329
|  |  | 77 | 91.842 | 0.9936352
|  |  | 78 | 91.842 | 0.9936352
|  |  | 79 | 91.865 | 0.993884
|  |  | 80 | 91.838 | 0.9935919
|  |  | 81 | 91.807 | 0.9932565
|  |  | 82 | 91.795 | 0.9931267
|  |  | 83 | 91.842 | 0.9936352
|  |  | 84 | 91.804 | 0.9932241
|  |  | 85 | 91.766 | 0.992813
|  |  | 86 | 91.761 | 0.9927589
|  |  | 87 | 91.744 | 0.9925749
|  |  | 88 | 91.79 | 0.9930726
|  |  | 89 | 91.664 | 0.9917094
|  |  | 90 | 91.674 | 0.9918176
|  |  | 91 | 91.659 | 0.9916553
|  |  | 92 | 91.609 | 0.9911144
|  |  | 93 | 91.637 | 0.9914173
|  |  | 94 | 91.651 | 0.9915688
|  |  | 95 | 91.6 | 0.991017
|  |  | 96 | 91.565 | 0.9906384
|  |  | 97 | 91.601 | 0.9910278
|  |  | 98 | 91.543 | 0.9904003
|  |  | 99 | 91.578 | 0.990779
|  |  | 100 | 91.526 | 0.9902164
|  |  | 101 | 91.529 | 0.9902489
|  |  | 102 | 91.555 | 0.9905302
|  |  | 103 | 91.516 | 0.9901082
|  |  | 104 | 91.495 | 0.989881
|  |  | 105 | 91.471 | 0.9896214
|  |  | 106 | 91.482 | 0.9897404
|  |  | 107 | 91.47 | 0.9896105
|  |  | 108 | 91.417 | 0.9890371
|  |  | 109 | 91.471 | 0.9896214
|  |  | 110 | 91.416 | 0.9890263
|  |  | 111 | 91.473 | 0.989643
|  |  | 112 | 91.404 | 0.9888965
|  |  | 113 | 91.373 | 0.9885611
|  |  | 114 | 91.403 | 0.9888857
|  |  | 115 | 91.402 | 0.9888749
|  |  | 116 | 91.339 | 0.9881933
|  |  | 117 | 91.32 | 0.9879877
|  |  | 118 | 91.294 | 0.9877064
|  |  | 119 | 91.369 | 0.9885178
|  |  | 120 | 91.322 | 0.9880093
|  |  | 121 | 91.279 | 0.9875441
|  |  | 122 | 91.308 | 0.9878579
|  |  | 123 | 91.317 | 0.9879552
|  |  | 124 | 91.342 | 0.9882257
|  |  | 125 | 91.31 | 0.9878795
|  |  | 126 | 91.245 | 0.9871763
|  |  | 127 | 91.237 | 0.9870897
|  |  | 128 | 91.28 | 0.9875549
|  |  | 129 | 91.277 | 0.9875225
|  |  | 130 | 91.194 | 0.9866245
|  |  | 131 | 91.196 | 0.9866462
|  |  | 132 | 91.148 | 0.9861268
|  |  | 133 | 91.092 | 0.985521
|  |  | 134 | 91.119 | 0.9858131
|  |  | 135 | 91.14 | 0.9860403
|  |  | 136 | 91.153 | 0.9861809
|  |  | 137 | 91.14 | 0.9860403
|  |  | 138 | 91.159 | 0.9862459
|  |  | 139 | 91.119 | 0.9858131
|  |  | 140 | 91.115 | 0.9857698
|  |  | 141 | 91.052 | 0.9850882
|  |  | 142 | 91.099 | 0.9855967
|  |  | 143 | 91.053 | 0.985099
|  |  | 144 | 91.035 | 0.9849043
|  |  | 145 | 91.066 | 0.9852397
|  |  | 146 | 91.043 | 0.9849909
|  |  | 147 | 91.011 | 0.9846446
|  |  | 148 | 91.008 | 0.9846122
|  |  | 149 | 91.024 | 0.9847853
|  |  | 150 | 90.983 | 0.9843417
|  |  | 151 | 90.951 | 0.9839955
|  |  | 152 | 91.037 | 0.9849259
|  |  | 153 | 90.907 | 0.9835195
|  |  | 154 | 90.979 | 0.9842984
|  |  | 155 | 90.945 | 0.9839306
|  |  | 156 | 90.951 | 0.9839955
|  |  | 157 | 90.865 | 0.9830651
|  |  | 158 | 90.919 | 0.9836493
|  |  | 159 | 90.93 | 0.9837683
|  |  | 160 | 90.902 | 0.9834654
|  |  | 161 | 90.836 | 0.9827513
|  |  | 162 | 90.884 | 0.9832706
|  |  | 163 | 90.88 | 0.9832274
|  |  | 164 | 90.858 | 0.9829893
|  |  | 165 | 90.844 | 0.9828379
|  |  | 166 | 90.814 | 0.9825133
|  |  | 167 | 90.808 | 0.9824484
|  |  | 168 | 90.827 | 0.982654
|  |  | 169 | 90.793 | 0.9822861
|  |  | 170 | 90.805 | 0.9824159
|  |  | 171 | 90.803 | 0.9823943
|  |  | 172 | 90.515 | 0.9792784
|  |  | 173 | 90.683 | 0.981096
|  |  | 174 | 90.745 | 0.9817668
|  |  | 175 | 90.736 | 0.9816694
|  |  | 176 | 90.693 | 0.9812042
|  |  | 177 | 90.691 | 0.9811826
|  |  | 178 | 90.711 | 0.981399
|  |  | 179 | 90.701 | 0.9812908
|  |  | 180 | 90.674 | 0.9809987
|  |  | 181 | 90.673 | 0.9809878
|  |  | 182 | 90.72 | 0.9814963
|  |  | 183 | 90.647 | 0.9807065
|  |  | 184 | 90.657 | 0.9808147
|  |  | 185 | 90.614 | 0.9803495
|  |  | 186 | 90.668 | 0.9809337
|  |  | 187 | 90.629 | 0.9805118
|  |  | 188 | 90.617 | 0.980382
|  |  | 189 | 90.618 | 0.9803928
|  |  | 190 | 90.584 | 0.9800249
|  |  | 191 | 90.594 | 0.9801331
|  |  | 192 | 90.608 | 0.9802846
|  |  | 193 | 90.58 | 0.9799817
|  |  | 194 | 90.231 | 0.9762059
|  |  | 195 | 90.502 | 0.9791378
|  |  | 196 | 90.535 | 0.9794948
|  |  | 197 | 90.553 | 0.9796896
|  |  | 198 | 90.512 | 0.979246
|  |  | 199 | 90.482 | 0.9789214
|  |  | 200 | 90.517 | 0.9793001
|  |  | 201 | 90.469 | 0.9787808
|  |  | 202 | 90.56 | 0.9797653
|  |  | 203 | 90.464 | 0.9787267
|  |  | 204 | 90.496 | 0.9790729
|  |  | 205 | 90.507 | 0.9791919
|  |  | 206 | 90.429 | 0.978348
|  |  | 207 | 90.436 | 0.9784237
|  |  | 208 | 90.468 | 0.9787699
|  |  | 209 | 90.435 | 0.9784129
|  |  | 210 | 90.454 | 0.9786185
|  |  | 211 | 90.367 | 0.9776772
|  |  | 212 | 90.459 | 0.9786726
|  |  | 213 | 90.442 | 0.9784887
|  |  | 214 | 90.37 | 0.9777097
|  |  | 215 | 90.429 | 0.978348
|  |  | 216 | 90.314 | 0.9771038
|  |  | 217 | 90.407 | 0.97811
|  |  | 218 | 90.39 | 0.9779261
|  |  | 219 | 90.323 | 0.9772012
|  |  | 220 | 90.36 | 0.9776015
|  |  | 221 | 90.354 | 0.9775366
|  |  | 222 | 90.302 | 0.976974
|  |  | 223 | 90.3 | 0.9769524
|  |  | 224 | 90.31 | 0.9770606
|  |  | 225 | 90.315 | 0.9771146
|  |  | 226 | 90.305 | 0.9770065
|  |  | 227 | 90.308 | 0.9770389
|  |  | 228 | 90.311 | 0.9770714
|  |  | 229 | 90.331 | 0.9772878
|  |  | 230 | 90.329 | 0.9772661
|  |  | 231 | 90.308 | 0.9770389
|  |  | 232 | 90.285 | 0.9767901
|  |  | 233 | 90.273 | 0.9766603
|  |  | 234 | 90.293 | 0.9768766
|  |  | 235 | 90.2 | 0.9758705
|  |  | 236 | 90.239 | 0.9762924
|  |  | 237 | 90.237 | 0.9762708
|  |  | 238 | 90.154 | 0.9753728
|  |  | 239 | 90.154 | 0.9753728
|  |  | 240 | 90.179 | 0.9756433
|  |  | 241 | 90.174 | 0.9755892
|  |  | 242 | 90.158 | 0.9754161
|  |  | 243 | 90.123 | 0.9750374
|  |  | 244 | 90.127 | 0.9750807
|  |  | 245 | 90.223 | 0.9761193
|  |  | 246 | 90.167 | 0.9755134
|  |  | 247 | 90.141 | 0.9752321
|  |  | 248 | 90.097 | 0.9747561
|  |  | 249 | 90.107 | 0.9748643
|  |  | 250 | 90.164 | 0.975481
|  |  | 251 | 90.14 | 0.9752213
|  |  | 252 | 90.06 | 0.9743558
|  |  | 253 | 90.126 | 0.9750699
|  |  | 254 | 90.084 | 0.9746155
|  |  | 255 | 90.011 | 0.9738257
|  |  | 256 | 90.085 | 0.9746263
|  |  | 257 | 90.024 | 0.9739663
|  |  | 258 | 90.037 | 0.974107
|  |  | 259 | 90.067 | 0.9744315
|  |  | 260 | 90.046 | 0.9742043
|  |  | 261 | 90.072 | 0.9744856
|  |  | 262 | 89.974 | 0.9734254
|  |  | 263 | 89.973 | 0.9734146
|  |  | 264 | 90.02 | 0.9739231
|  |  | 265 | 90.039 | 0.9741286
|  |  | 266 | 89.971 | 0.9733929
|  |  | 267 | 89.973 | 0.9734146
|  |  | 268 | 90.021 | 0.9739339
|  |  | 269 | 89.969 | 0.9733713
|  |  | 270 | 89.985 | 0.9735444
|  |  | 271 | 89.959 | 0.9732631
|  |  | 272 | 89.986 | 0.9735552
|  |  | 273 | 89.946 | 0.9731225
|  |  | 274 | 89.987 | 0.973566
|  |  | 275 | 89.897 | 0.9725923
|  |  | 276 | 89.89 | 0.9725166
|  |  | 277 | 89.924 | 0.9728844
|  |  | 278 | 89.914 | 0.9727762
|  |  | 279 | 89.925 | 0.9728953
|  |  | 280 | 89.895 | 0.9725707
|  |  | 281 | 89.878 | 0.9723868
|  |  | 282 | 89.908 | 0.9727113
|  |  | 283 | 89.846 | 0.9720406
|  |  | 284 | 89.882 | 0.97243
|  |  | 285 | 89.859 | 0.9721812
|  |  | 286 | 89.845 | 0.9720297
|  |  | 287 | 89.835 | 0.9719215
|  |  | 288 | 89.787 | 0.9714022
|  |  | 289 | 89.854 | 0.9721271
|  |  | 290 | 89.816 | 0.971716
|  |  | 291 | 89.822 | 0.9717809
|  |  | 292 | 89.761 | 0.9711209
|  |  | 293 | 89.779 | 0.9713157
|  |  | 294 | 89.771 | 0.9712291
|  |  | 295 | 89.824 | 0.9718025
|  |  | 296 | 89.825 | 0.9718134
|  |  | 297 | 89.822 | 0.9717809
|  |  | 298 | 89.795 | 0.9714888
|  |  | 299 | 89.755 | 0.971056
|  |  | 300 | 89.762 | 0.9711318
|  |  | 301 | 89.759 | 0.9710993
|  |  | 302 | 89.834 | 0.9719107
|  |  | 303 | 89.742 | 0.9709154
|  |  | 304 | 89.772 | 0.97124
|  |  | 305 | 89.715 | 0.9706233
|  |  | 306 | 89.764 | 0.9711534
|  |  | 307 | 89.796 | 0.9714996
|  |  | 308 | 89.724 | 0.9707206
|  |  | 309 | 89.732 | 0.9708072
|  |  | 310 | 89.671 | 0.9701472
|  |  | 311 | 89.687 | 0.9703203
|  |  | 312 | 89.714 | 0.9706125
|  |  | 313 | 89.702 | 0.9704826
|  |  | 314 | 89.695 | 0.9704069
|  |  | 315 | 89.667 | 0.970104
|  |  | 316 | 89.667 | 0.970104
|  |  | 317 | 89.642 | 0.9698335
|  |  | 318 | 89.659 | 0.9700174
|  |  | 319 | 89.6 | 0.9693791
|  |  | 320 | 89.648 | 0.9698984
|  |  | 321 | 89.627 | 0.9696712
|  |  | 322 | 89.615 | 0.9695414
|  |  | 323 | 89.596 | 0.9693358
|  |  | 324 | 89.583 | 0.9691952
|  |  | 325 | 89.57 | 0.9690545
|  |  | 326 | 89.549 | 0.9688273
|  |  | 327 | 89.596 | 0.9693358
|  |  | 328 | 89.567 | 0.9690221
|  |  | 329 | 89.619 | 0.9695846
|  |  | 330 | 89.551 | 0.968849
|  |  | 331 | 89.51 | 0.9684054
|  |  | 332 | 89.571 | 0.9690653
|  |  | 333 | 89.55 | 0.9688381
|  |  | 334 | 89.52 | 0.9685136
|  |  | 335 | 89.518 | 0.9684919
|  |  | 336 | 89.525 | 0.9685677
|  |  | 337 | 89.565 | 0.9690004
|  |  | 338 | 89.5 | 0.9682972
|  |  | 339 | 89.494 | 0.9682323
|  |  | 340 | 89.481 | 0.9680916
|  |  | 341 | 89.461 | 0.9678753
|  |  | 342 | 89.474 | 0.9680159
|  |  | 343 | 89.478 | 0.9680592
|  |  | 344 | 89.439 | 0.9676372
|  |  | 345 | 89.427 | 0.9675074
|  |  | 346 | 89.458 | 0.9678428
|  |  | 347 | 89.43 | 0.9675399
|  |  | 348 | 89.465 | 0.9679185
|  |  | 349 | 89.432 | 0.9675615
|  |  | 350 | 89.408 | 0.9673018
|  |  | 351 | 89.408 | 0.9673018
|  |  | 352 | 89.37 | 0.9668907
|  |  | 353 | 89.403 | 0.9672478
|  |  | 354 | 89.408 | 0.9673018
|  |  | 355 | 89.323 | 0.9663822
|  |  | 356 | 89.393 | 0.9671396
|  |  | 357 | 89.346 | 0.9666311
|  |  | 358 | 89.34 | 0.9665662
|  |  | 359 | 89.353 | 0.9667068
|  |  | 360 | 89.364 | 0.9668258
|  |  | 361 | 89.378 | 0.9669773
|  |  | 362 | 89.338 | 0.9665445
|  |  | 363 | 89.341 | 0.966577
|  |  | 364 | 89.384 | 0.9670422
|  |  | 365 | 89.324 | 0.9663931
|  |  | 366 | 89.166 | 0.9646837
|  |  | 367 | 89.336 | 0.9665229
|  |  | 368 | 89.308 | 0.96622
|  |  | 369 | 89.289 | 0.9660144
|  |  | 370 | 89.265 | 0.9657547
|  |  | 371 | 89.269 | 0.965798
|  |  | 372 | 89.297 | 0.9661009
|  |  | 373 | 89.275 | 0.9658629
|  |  | 374 | 89.25 | 0.9655925
|  |  | 375 | 89.22 | 0.9652679
|  |  | 376 | 89.198 | 0.9650299
|  |  | 377 | 89.275 | 0.9658629
|  |  | 378 | 89.263 | 0.9657331
|  |  | 379 | 89.225 | 0.965322
|  |  | 380 | 89.288 | 0.9660036
|  |  | 381 | 89.151 | 0.9645214
|  |  | 382 | 89.208 | 0.9651381
|  |  | 383 | 89.15 | 0.9645106
|  |  | 384 | 89.151 | 0.9645214
|  |  | 385 | 89.203 | 0.965084
|  |  | 386 | 89.16 | 0.9646187
|  |  | 387 | 89.188 | 0.9649217
|  |  | 388 | 89.19 | 0.9649433
|  |  | 389 | 89.16 | 0.9646187
|  |  | 390 | 89.142 | 0.964424
|  |  | 391 | 89.127 | 0.9642617
|  |  | 392 | 89.171 | 0.9647378
|  |  | 393 | 89.221 | 0.9652787
|  |  | 394 | 89.147 | 0.9644781
|  |  | 395 | 89.212 | 0.9651813
|  |  | 396 | 89.082 | 0.9637749
|  |  | 397 | 89.141 | 0.9644132
|  |  | 398 | 89.147 | 0.9644781
|  |  | 399 | 89.156 | 0.9645755
|  |  | 400 | 89.102 | 0.9639912
|  |  | 401 | 89.105 | 0.9640237
|  |  | 402 | 89.136 | 0.9643591
|  |  | 403 | 89.057 | 0.9635044
|  |  | 404 | 89.011 | 0.9630067
|  |  | 405 | 89.118 | 0.9641643
|  |  | 406 | 89.114 | 0.9641211
|  |  | 407 | 89.09 | 0.9638614
|  |  | 408 | 89.052 | 0.9634503
|  |  | 409 | 89.097 | 0.9639372
|  |  | 410 | 89.027 | 0.9631798
|  |  | 411 | 88.942 | 0.9622602
|  |  | 412 | 89.008 | 0.9629743
|  |  | 413 | 89.078 | 0.9637316
|  |  | 414 | 88.969 | 0.9625523
|  |  | 415 | 89.022 | 0.9631257
|  |  | 416 | 88.967 | 0.9625307
|  |  | 417 | 89.007 | 0.9629634
|  |  | 418 | 89.005 | 0.9629418
|  |  | 419 | 89.007 | 0.9629634
|  |  | 420 | 89.002 | 0.9629093
|  |  | 421 | 88.968 | 0.9625415
|  |  | 422 | 88.951 | 0.9623576
|  |  | 423 | 89.014 | 0.9630392
|  |  | 424 | 88.968 | 0.9625415
|  |  | 425 | 88.955 | 0.9624009
|  |  | 426 | 88.904 | 0.9618491
|  |  | 427 | 88.984 | 0.9627146
|  |  | 428 | 89.017 | 0.9630716
|  |  | 429 | 88.949 | 0.9623359
|  |  | 430 | 88.912 | 0.9619356
|  |  | 431 | 88.625 | 0.9588306
|  |  | 432 | 88.782 | 0.9605292
|  |  | 433 | 88.791 | 0.9606265
|  |  | 434 | 88.817 | 0.9609078
|  |  | 435 | 88.823 | 0.9609728
|  |  | 436 | 88.844 | 0.9612
|  |  | 437 | 88.858 | 0.9613514
|  |  | 438 | 88.883 | 0.9616219
|  |  | 439 | 88.882 | 0.9616111
|  |  | 440 | 88.869 | 0.9614704
|  |  | 441 | 88.835 | 0.9611026
|  |  | 442 | 88.899 | 0.961795
|  |  | 443 | 88.958 | 0.9624333
|  |  | 444 | 88.896 | 0.9617625
|  |  | 445 | 88.902 | 0.9618275
|  |  | 446 | 88.935 | 0.9621845
|  |  | 447 | 88.997 | 0.9628553
|  |  | 448 | 88.983 | 0.9627038
|  |  | 449 | 88.871 | 0.9614921
|  |  | 450 | 88.944 | 0.9622818
|  |  | 451 | 88.974 | 0.9626064
|  |  | 452 | 88.947 | 0.9623143
|  |  | 453 | 88.855 | 0.961319
|  |  | 454 | 88.896 | 0.9617625
|  |  | 455 | 88.942 | 0.9622602
|  |  | 456 | 88.849 | 0.961254
|  |  | 457 | 88.907 | 0.9618815
|  |  | 458 | 88.887 | 0.9616652
|  |  | 459 | 88.877 | 0.961557
|  |  | 460 | 88.882 | 0.9616111
|  |  | 461 | 88.8 | 0.9607239
|  |  | 462 | 88.789 | 0.9606049
|  |  | 463 | 88.836 | 0.9611134
|  |  | 464 | 88.837 | 0.9611242
|  |  | 465 | 88.797 | 0.9606915
|  |  | 466 | 88.741 | 0.9600856
|  |  | 467 | 88.795 | 0.9606698
|  |  | 468 | 88.777 | 0.9604751
|  |  | 469 | 88.767 | 0.9603669
|  |  | 470 | 88.75 | 0.960183
|  |  | 471 | 88.764 | 0.9603344
|  |  | 472 | 88.741 | 0.9600856
|  |  | 473 | 88.716 | 0.9598151
|  |  | 474 | 88.708 | 0.9597286
|  |  | 475 | 88.705 | 0.9596961
|  |  | 476 | 88.702 | 0.9596637
|  |  | 477 | 88.701 | 0.9596528
|  |  | 478 | 88.733 | 0.959999
|  |  | 479 | 88.699 | 0.9596312
|  |  | 480 | 88.647 | 0.9590686
|  |  | 481 | 88.709 | 0.9597394
|  |  | 482 | 88.736 | 0.9600315
|  |  | 483 | 88.656 | 0.959166
|  |  | 484 | 88.627 | 0.9588522
|  |  | 485 | 88.6 | 0.9585601
|  |  | 486 | 88.658 | 0.9591876
|  |  | 487 | 88.625 | 0.9588306
|  |  | 488 | 88.637 | 0.9589604
|  |  | 489 | 88.627 | 0.9588522
|  |  | 490 | 88.63 | 0.9588847
|  |  | 491 | 88.659 | 0.9591984
|  |  | 492 | 88.637 | 0.9589604
|  |  | 493 | 88.586 | 0.9584087
|  |  | 494 | 88.6 | 0.9585601
|  |  | 495 | 88.567 | 0.9582031
|  |  | 496 | 88.61 | 0.9586683
|  |  | 497 | 88.6 | 0.9585601
|  |  | 498 | 88.58 | 0.9583437
|  |  | 499 | 88.557 | 0.9580949
|  |  | 500 | 88.548 | 0.9579975
|  |  | 501 | 88.509 | 0.9575756
|  |  | 502 | 88.505 | 0.9575323
|  |  | 503 | 88.511 | 0.9575972
|  |  | 504 | 88.506 | 0.9575431
|  |  | 505 | 88.469 | 0.9571428
|  |  | 506 | 88.513 | 0.9576189
|  |  | 507 | 88.49 | 0.95737
|  |  | 508 | 88.474 | 0.9571969
|  |  | 509 | 88.546 | 0.9579759
|  |  | 510 | 88.445 | 0.9568832
|  |  | 511 | 88.528 | 0.9577812
|  |  | 512 | 88.489 | 0.9573592
|  |  | 513 | 88.481 | 0.9572727
|  |  | 514 | 88.473 | 0.9571861
|  |  | 515 | 88.428 | 0.9566993
|  |  | 516 | 88.426 | 0.9566776
|  |  | 517 | 88.428 | 0.9566993
|  |  | 518 | 88.417 | 0.9565803
|  |  | 519 | 88.426 | 0.9566776
|  |  | 520 | 88.422 | 0.9566344
|  |  | 521 | 88.405 | 0.9564504
|  |  | 522 | 88.4 | 0.9563963
|  |  | 523 | 88.397 | 0.9563639
|  |  | 524 | 88.348 | 0.9558337
|  |  | 525 | 88.368 | 0.9560501
|  |  | 526 | 88.399 | 0.9563855
|  |  | 527 | 88.371 | 0.9560826
|  |  | 528 | 88.433 | 0.9567534
|  |  | 529 | 88.391 | 0.956299
|  |  | 530 | 88.344 | 0.9557905
|  |  | 531 | 88.404 | 0.9564396
|  |  | 532 | 88.379 | 0.9561691
|  |  | 533 | 88.349 | 0.9558446
|  |  | 534 | 88.342 | 0.9557688
|  |  | 535 | 88.388 | 0.9562665
|  |  | 536 | 88.373 | 0.9561042
|  |  | 537 | 88.351 | 0.9558662
|  |  | 538 | 88.333 | 0.9556715
|  |  | 539 | 88.317 | 0.9554984
|  |  | 540 | 88.32 | 0.9555308
|  |  | 541 | 88.327 | 0.9556065
|  |  | 542 | 88.329 | 0.9556282
|  |  | 543 | 88.301 | 0.9553253
|  |  | 544 | 88.285 | 0.9551522
|  |  | 545 | 88.316 | 0.9554875
|  |  | 546 | 88.325 | 0.9555849
|  |  | 547 | 88.285 | 0.9551522
|  |  | 548 | 88.308 | 0.955401
|  |  | 549 | 88.299 | 0.9553036
|  |  | 550 | 88.288 | 0.9551846
|  |  | 551 | 88.25 | 0.9547735
|  |  | 552 | 88.282 | 0.9551197
|  |  | 553 | 88.28 | 0.9550981
|  |  | 554 | 88.332 | 0.9556606
|  |  | 555 | 88.285 | 0.9551522
|  |  | 556 | 88.273 | 0.9550223
|  |  | 557 | 88.308 | 0.955401
|  |  | 558 | 88.226 | 0.9545138
|  |  | 559 | 88.27 | 0.9549899
|  |  | 560 | 88.244 | 0.9547086
|  |  | 561 | 88.266 | 0.9549466
|  |  | 562 | 88.23 | 0.9545571
|  |  | 563 | 88.249 | 0.9547627
|  |  | 564 | 88.229 | 0.9545463
|  |  | 565 | 88.22 | 0.9544489
|  |  | 566 | 88.249 | 0.9547627
|  |  | 567 | 88.238 | 0.9546437
|  |  | 568 | 88.266 | 0.9549466
|  |  | 569 | 88.276 | 0.9550548
|  |  | 570 | 88.24 | 0.9546653
|  |  | 571 | 88.198 | 0.9542109
|  |  | 572 | 88.203 | 0.954265
|  |  | 573 | 88.206 | 0.9542975
|  |  | 574 | 88.2 | 0.9542325
|  |  | 575 | 88.237 | 0.9546328
|  |  | 576 | 88.181 | 0.954027
|  |  | 577 | 88.22 | 0.9544489
|  |  | 578 | 88.215 | 0.9543948
|  |  | 579 | 88.218 | 0.9544273
|  |  | 580 | 88.238 | 0.9546437
|  |  | 581 | 88.121 | 0.9533778
|  |  | 582 | 88.157 | 0.9537673
|  |  | 583 | 88.162 | 0.9538214
|  |  | 584 | 88.164 | 0.9538431
|  |  | 585 | 88.157 | 0.9537673
|  |  | 586 | 88.117 | 0.9533346
|  |  | 587 | 88.168 | 0.9538863
|  |  | 588 | 88.128 | 0.9534536
|  |  | 589 | 88.158 | 0.9537781
|  |  | 590 | 88.133 | 0.9535077
|  |  | 591 | 88.096 | 0.9531074
|  |  | 592 | 88.149 | 0.9536808
|  |  | 593 | 88.129 | 0.9534644
|  |  | 594 | 88.111 | 0.9532697
|  |  | 595 | 88.133 | 0.9535077
|  |  | 596 | 88.151 | 0.9537024
|  |  | 597 | 88.148 | 0.95367
|  |  | 598 | 88.042 | 0.9525231
|  |  | 599 | 88.079 | 0.9529234
|  |  | 600 | 88.08 | 0.9529343
|  |  | 601 | 88.076 | 0.952891
|  |  | 602 | 88.028 | 0.9523717
|  |  | 603 | 88.081 | 0.9529451
|  |  | 604 | 88.091 | 0.9530533
|  |  | 605 | 88.08 | 0.9529343
|  |  | 606 | 88.079 | 0.9529234
|  |  | 607 | 88.081 | 0.9529451
|  |  | 608 | 88.113 | 0.9532913
|  |  | 609 | 88.108 | 0.9532372
|  |  | 610 | 88.073 | 0.9528585
|  |  | 611 | 88.029 | 0.9523825
|  |  | 612 | 88.092 | 0.9530641
|  |  | 613 | 88.041 | 0.9525123
|  |  | 614 | 88.064 | 0.9527612
|  |  | 615 | 88.018 | 0.9522635
|  |  | 616 | 88.056 | 0.9526746
|  |  | 617 | 88.081 | 0.9529451
|  |  | 618 | 88.052 | 0.9526313
|  |  | 619 | 88.029 | 0.9523825
|  |  | 620 | 87.985 | 0.9519065
|  |  | 621 | 88.021 | 0.9522959
|  |  | 622 | 88.033 | 0.9524258
|  |  | 623 | 88.039 | 0.9524907
|  |  | 624 | 88.007 | 0.9521445
|  |  | 625 | 87.971 | 0.951755
|  |  | 626 | 87.988 | 0.9519389
|  |  | 627 | 88.032 | 0.952415
|  |  | 628 | 87.996 | 0.9520255
|  |  | 629 | 87.973 | 0.9517766
|  |  | 630 | 87.983 | 0.9518848
|  |  | 631 | 87.96 | 0.951636
|  |  | 632 | 87.949 | 0.951517
|  |  | 633 | 88.003 | 0.9521012
|  |  | 634 | 87.954 | 0.9515711
|  |  | 635 | 87.934 | 0.9513547
|  |  | 636 | 87.972 | 0.9517658
|  |  | 637 | 88.031 | 0.9524041
|  |  | 638 | 87.962 | 0.9516576
|  |  | 639 | 87.951 | 0.9515386
|  |  | 640 | 87.934 | 0.9513547
|  |  | 641 | 87.965 | 0.9516901
|  |  | 642 | 87.957 | 0.9516035
|  |  | 643 | 87.925 | 0.9512573
|  |  | 644 | 87.909 | 0.9510842
|  |  | 645 | 87.959 | 0.9516252
|  |  | 646 | 87.932 | 0.9513331
|  |  | 647 | 87.96 | 0.951636
|  |  | 648 | 87.944 | 0.9514629
|  |  | 649 | 87.889 | 0.9508678
|  |  | 650 | 87.945 | 0.9514737
|  |  | 651 | 87.94 | 0.9514196
|  |  | 652 | 87.892 | 0.9509003
|  |  | 653 | 87.887 | 0.9508462
|  |  | 654 | 87.899 | 0.950976
|  |  | 655 | 87.881 | 0.9507813
|  |  | 656 | 87.86 | 0.9505541
|  |  | 657 | 87.858 | 0.9505325
|  |  | 658 | 87.947 | 0.9514953
|  |  | 659 | 87.834 | 0.9502728
|  |  | 660 | 87.959 | 0.9516252
|  |  | 661 | 87.924 | 0.9512465
|  |  | 662 | 87.847 | 0.9504134
|  |  | 663 | 87.885 | 0.9508246
|  |  | 664 | 87.857 | 0.9505216
|  |  | 665 | 87.851 | 0.9504567
|  |  | 666 | 87.822 | 0.950143
|  |  | 667 | 87.802 | 0.9499266
|  |  | 668 | 87.838 | 0.9503161
|  |  | 669 | 87.868 | 0.9506406
|  |  | 670 | 87.88 | 0.9507705
|  |  | 671 | 87.881 | 0.9507813
|  |  | 672 | 87.827 | 0.9501971
|  |  | 673 | 87.814 | 0.9500564
|  |  | 674 | 87.801 | 0.9499158
|  |  | 675 | 87.816 | 0.9500781
|  |  | 676 | 87.811 | 0.950024
|  |  | 677 | 87.801 | 0.9499158
|  |  | 678 | 87.826 | 0.9501862
|  |  | 679 | 87.773 | 0.9496128
|  |  | 680 | 87.789 | 0.9497859
|  |  | 681 | 87.757 | 0.9494397
|  |  | 682 | 87.807 | 0.9499807
|  |  | 683 | 87.752 | 0.9493856
|  |  | 684 | 87.8 | 0.949905
|  |  | 685 | 87.781 | 0.9496994
|  |  | 686 | 87.784 | 0.9497319
|  |  | 687 | 87.778 | 0.9496669
|  |  | 688 | 87.808 | 0.9499915
|  |  | 689 | 87.761 | 0.949483
|  |  | 690 | 87.774 | 0.9496237
|  |  | 691 | 87.775 | 0.9496345
|  |  | 692 | 87.764 | 0.9495155
|  |  | 693 | 87.737 | 0.9492234
|  |  | 694 | 87.771 | 0.9495912
|  |  | 695 | 87.742 | 0.9492775
|  |  | 696 | 87.742 | 0.9492775
|  |  | 697 | 87.714 | 0.9489745
|  |  | 698 | 87.754 | 0.9494073
|  |  | 699 | 87.732 | 0.9491693
|  |  | 700 | 87.726 | 0.9491044
|  |  | 701 | 87.761 | 0.949483
|  |  | 702 | 87.715 | 0.9489853
|  |  | 703 | 87.713 | 0.9489637
|  |  | 704 | 87.656 | 0.948347
|  |  | 705 | 87.733 | 0.9491801
|  |  | 706 | 87.698 | 0.9488014
|  |  | 707 | 87.704 | 0.9488663
|  |  | 708 | 87.688 | 0.9486932
|  |  | 709 | 87.681 | 0.9486175
|  |  | 710 | 87.698 | 0.9488014
|  |  | 711 | 87.709 | 0.9489204
|  |  | 712 | 87.666 | 0.9484552
|  |  | 713 | 87.653 | 0.9483146
|  |  | 714 | 87.702 | 0.9488447
|  |  | 715 | 87.688 | 0.9486932
|  |  | 716 | 87.681 | 0.9486175
|  |  | 717 | 87.674 | 0.9485418
|  |  | 718 | 87.685 | 0.9486608
|  |  | 719 | 87.649 | 0.9482713
|  |  | 720 | 87.655 | 0.9483362
|  |  | 721 | 87.669 | 0.9484877
|  |  | 722 | 87.656 | 0.948347
|  |  | 723 | 87.594 | 0.9476762
|  |  | 724 | 87.627 | 0.9480333
|  |  | 725 | 87.612 | 0.947871
|  |  | 726 | 87.632 | 0.9480874
|  |  | 727 | 87.615 | 0.9479034
|  |  | 728 | 87.603 | 0.9477736
|  |  | 729 | 87.626 | 0.9480225
|  |  | 730 | 87.606 | 0.9478061
|  |  | 731 | 87.602 | 0.9477628
|  |  | 732 | 87.604 | 0.9477844
|  |  | 733 | 87.624 | 0.9480008
|  |  | 734 | 87.626 | 0.9480225
|  |  | 735 | 87.588 | 0.9476113
|  |  | 736 | 87.599 | 0.9477303
|  |  | 737 | 87.604 | 0.9477844
|  |  | 738 | 87.545 | 0.9471461
|  |  | 739 | 87.599 | 0.9477303
|  |  | 740 | 87.588 | 0.9476113
|  |  | 741 | 87.559 | 0.9472976
|  |  | 742 | 87.575 | 0.9474707
|  |  | 743 | 87.58 | 0.9475248
|  |  | 744 | 87.586 | 0.9475897
|  |  | 745 | 87.558 | 0.9472868
|  |  | 746 | 87.568 | 0.947395
|  |  | 747 | 87.568 | 0.947395
|  |  | 748 | 87.57 | 0.9474166
|  |  | 749 | 87.57 | 0.9474166
|  |  | 750 | 87.569 | 0.9474058
|  |  | 751 | 87.519 | 0.9468648
|  |  | 752 | 87.535 | 0.9470379
|  |  | 753 | 87.539 | 0.9470812
|  |  | 754 | 87.525 | 0.9469297
|  |  | 755 | 87.519 | 0.9468648
|  |  | 756 | 87.509 | 0.9467566
|  |  | 757 | 87.536 | 0.9470487
|  |  | 758 | 87.516 | 0.9468324
|  |  | 759 | 87.528 | 0.9469622
|  |  | 760 | 87.498 | 0.9466376
|  |  | 761 | 87.513 | 0.9467999
|  |  | 762 | 87.459 | 0.9462157
|  |  | 763 | 87.567 | 0.9473841
|  |  | 764 | 87.477 | 0.9464104
|  |  | 765 | 87.446 | 0.946075
|  |  | 766 | 87.476 | 0.9463996
|  |  | 767 | 87.479 | 0.9464321
|  |  | 768 | 87.465 | 0.9462806
|  |  | 769 | 87.498 | 0.9466376
|  |  | 770 | 87.472 | 0.9463563
|  |  | 771 | 87.508 | 0.9467458
|  |  | 772 | 87.477 | 0.9464104
|  |  | 773 | 87.483 | 0.9464753
|  |  | 774 | 87.476 | 0.9463996
|  |  | 775 | 87.456 | 0.9461832
|  |  | 776 | 87.437 | 0.9459777
|  |  | 777 | 87.41 | 0.9456856
|  |  | 778 | 87.44 | 0.9460101
|  |  | 779 | 87.422 | 0.9458154
|  |  | 780 | 87.425 | 0.9458478
|  |  | 781 | 87.459 | 0.9462157
|  |  | 782 | 87.438 | 0.9459885
|  |  | 783 | 87.457 | 0.9461941
|  |  | 784 | 87.407 | 0.9456531
|  |  | 785 | 87.433 | 0.9459344
|  |  | 786 | 87.398 | 0.9455557
|  |  | 787 | 87.419 | 0.9457829
|  |  | 788 | 87.401 | 0.9455882
|  |  | 789 | 87.421 | 0.9458046
|  |  | 790 | 87.383 | 0.9453934
|  |  | 791 | 87.395 | 0.9455233
|  |  | 792 | 87.407 | 0.9456531
|  |  | 793 | 87.378 | 0.9453394
|  |  | 794 | 87.382 | 0.9453826
|  |  | 795 | 87.433 | 0.9459344
|  |  | 796 | 87.363 | 0.9451771
|  |  | 797 | 87.394 | 0.9455125
|  |  | 798 | 87.413 | 0.945718
|  |  | 799 | 87.338 | 0.9449066
|  |  | 800 | 87.352 | 0.9450581
|  |  | 801 | 87.419 | 0.9457829
|  |  | 802 | 87.364 | 0.9451879
|  |  | 803 | 87.366 | 0.9452095
|  |  | 804 | 87.364 | 0.9451879
|  |  | 805 | 87.334 | 0.9448633
|  |  | 806 | 87.377 | 0.9453285
|  |  | 807 | 87.328 | 0.9447984
|  |  | 808 | 87.106 | 0.9423966
|  |  | 809 | 87.106 | 0.9423966
|  |  | 810 | 87.159 | 0.94297
|  |  | 811 | 87.178 | 0.9431756
|  |  | 812 | 87.232 | 0.9437598
|  |  | 813 | 87.215 | 0.9435759
|  |  | 814 | 87.207 | 0.9434893
|  |  | 815 | 87.22 | 0.94363
|  |  | 816 | 87.226 | 0.9436949
|  |  | 817 | 87.216 | 0.9435867
|  |  | 818 | 87.224 | 0.9436732
|  |  | 819 | 87.213 | 0.9435542
|  |  | 820 | 87.236 | 0.9438031
|  |  | 821 | 87.247 | 0.9439221
|  |  | 822 | 87.231 | 0.943749
|  |  | 823 | 87.199 | 0.9434028
|  |  | 824 | 87.217 | 0.9435975
|  |  | 825 | 87.205 | 0.9434677
|  |  | 826 | 87.231 | 0.943749
|  |  | 827 | 87.211 | 0.9435326
|  |  | 828 | 87.218 | 0.9436083
|  |  | 829 | 87.202 | 0.9434352
|  |  | 830 | 87.216 | 0.9435867
|  |  | 831 | 87.202 | 0.9434352
|  |  | 832 | 87.157 | 0.9429484
|  |  | 833 | 87.186 | 0.9432621
|  |  | 834 | 87.178 | 0.9431756
|  |  | 835 | 87.199 | 0.9434028
|  |  | 836 | 87.211 | 0.9435326
|  |  | 837 | 87.157 | 0.9429484
|  |  | 838 | 87.2 | 0.9434136
|  |  | 839 | 87.204 | 0.9434569
|  |  | 840 | 87.182 | 0.9432188
|  |  | 841 | 87.161 | 0.9429916
|  |  | 842 | 87.134 | 0.9426995
|  |  | 843 | 87.14 | 0.9427644
|  |  | 844 | 87.15 | 0.9428726
|  |  | 845 | 87.164 | 0.9430241
|  |  | 846 | 87.163 | 0.9430133
|  |  | 847 | 87.156 | 0.9429375
|  |  | 848 | 87.17 | 0.943089
|  |  | 849 | 87.135 | 0.9427103
|  |  | 850 | 87.21 | 0.9435218
|  |  | 851 | 87.118 | 0.9425264
|  |  | 852 | 87.136 | 0.9427212
|  |  | 853 | 87.145 | 0.9428185
|  |  | 854 | 87.156 | 0.9429375
|  |  | 855 | 87.095 | 0.9422776
|  |  | 856 | 87.131 | 0.9426671
|  |  | 857 | 87.131 | 0.9426671
|  |  | 858 | 87.126 | 0.942613
|  |  | 859 | 87.099 | 0.9423209
|  |  | 860 | 87.11 | 0.9424399
|  |  | 861 | 87.118 | 0.9425264
|  |  | 862 | 87.115 | 0.942494
|  |  | 863 | 87.102 | 0.9423533
|  |  | 864 | 87.119 | 0.9425372
|  |  | 865 | 87.065 | 0.941953
|  |  | 866 | 87.1 | 0.9423317
|  |  | 867 | 87.106 | 0.9423966
|  |  | 868 | 87.088 | 0.9422019
|  |  | 869 | 87.123 | 0.9425805
|  |  | 870 | 87.09 | 0.9422235
|  |  | 871 | 87.067 | 0.9419747
|  |  | 872 | 87.06 | 0.9418989
|  |  | 873 | 87.067 | 0.9419747
|  |  | 874 | 87.05 | 0.9417907
|  |  | 875 | 87.056 | 0.9418556
|  |  | 876 | 87.067 | 0.9419747
|  |  | 877 | 87.07 | 0.9420071
|  |  | 878 | 87.104 | 0.942375
|  |  | 879 | 87.059 | 0.9418881
|  |  | 880 | 87.039 | 0.9416717
|  |  | 881 | 87.016 | 0.9414229
|  |  | 882 | 87.083 | 0.9421478
|  |  | 883 | 87.061 | 0.9419097
|  |  | 884 | 87.071 | 0.9420179
|  |  | 885 | 87.04 | 0.9416825
|  |  | 886 | 87.03 | 0.9415744
|  |  | 887 | 87.043 | 0.941715
|  |  | 888 | 87.042 | 0.9417042
|  |  | 889 | 87.011 | 0.9413688
|  |  | 890 | 87.024 | 0.9415094
|  |  | 891 | 87.025 | 0.9415203
|  |  | 892 | 87.082 | 0.9421369
|  |  | 893 | 87.093 | 0.9422559
|  |  | 894 | 87.111 | 0.9424507
|  |  | 895 | 87.086 | 0.9421802
|  |  | 896 | 87.112 | 0.9424615
|  |  | 897 | 87.075 | 0.9420612
|  |  | 898 | 87.068 | 0.9419855
|  |  | 899 | 87.054 | 0.941834
|  |  | 900 | 87.094 | 0.9422668
|  |  | 901 | 87.038 | 0.9416609
|  |  | 902 | 87.048 | 0.9417691
|  |  | 903 | 87.052 | 0.9418124
|  |  | 904 | 87.054 | 0.941834
|  |  | 905 | 87.031 | 0.9415852
|  |  | 906 | 87.071 | 0.9420179
|  |  | 907 | 87.037 | 0.9416501
|  |  | 908 | 87.043 | 0.941715
|  |  | 909 | 87.001 | 0.9412606
|  |  | 910 | 87.008 | 0.9413363
|  |  | 911 | 86.99 | 0.9411416
|  |  | 912 | 87.019 | 0.9414553
|  |  | 913 | 87.042 | 0.9417042
|  |  | 914 | 86.981 | 0.9410442
|  |  | 915 | 87.008 | 0.9413363
|  |  | 916 | 86.993 | 0.9411741
|  |  | 917 | 86.982 | 0.941055
|  |  | 918 | 87.014 | 0.9414013
|  |  | 919 | 86.998 | 0.9412281
|  |  | 920 | 86.911 | 0.9402869
|  |  | 921 | 86.927 | 0.94046
|  |  | 922 | 86.977 | 0.9410009
|  |  | 923 | 86.927 | 0.94046
|  |  | 924 | 86.976 | 0.9409901
|  |  | 925 | 86.96 | 0.940817
|  |  | 926 | 86.948 | 0.9406872
|  |  | 927 | 86.923 | 0.9404167
|  |  | 928 | 86.947 | 0.9406764
|  |  | 929 | 86.971 | 0.940936
|  |  | 930 | 86.943 | 0.9406331
|  |  | 931 | 86.965 | 0.9408711
|  |  | 932 | 86.967 | 0.9408928
|  |  | 933 | 86.966 | 0.9408819
|  |  | 934 | 86.957 | 0.9407846
|  |  | 935 | 86.948 | 0.9406872
|  |  | 936 | 86.935 | 0.9405466
|  |  | 937 | 86.952 | 0.9407305
|  |  | 938 | 86.939 | 0.9405898
|  |  | 939 | 86.92 | 0.9403843
|  |  | 940 | 86.941 | 0.9406115
|  |  | 941 | 86.922 | 0.9404059
|  |  | 942 | 86.919 | 0.9403734
|  |  | 943 | 86.964 | 0.9408603
|  |  | 944 | 86.912 | 0.9402977
|  |  | 945 | 86.906 | 0.9402328
|  |  | 946 | 86.925 | 0.9404384
|  |  | 947 | 86.921 | 0.9403951
|  |  | 948 | 86.885 | 0.9400056
|  |  | 949 | 86.901 | 0.9401787
|  |  | 950 | 86.874 | 0.9398866
|  |  | 951 | 86.884 | 0.9399948
|  |  | 952 | 86.892 | 0.9400813
|  |  | 953 | 86.885 | 0.9400056
|  |  | 954 | 86.888 | 0.9400381
|  |  | 955 | 86.868 | 0.9398217
|  |  | 956 | 86.845 | 0.9395728
|  |  | 957 | 86.886 | 0.9400164
|  |  | 958 | 86.89 | 0.9400597
|  |  | 959 | 86.858 | 0.9397135
|  |  | 960 | 86.837 | 0.9394863
|  |  | 961 | 86.856 | 0.9396919
|  |  | 962 | 86.769 | 0.9387506
|  |  | 963 | 86.826 | 0.9393673
|  |  | 964 | 86.848 | 0.9396053
|  |  | 965 | 86.853 | 0.9396594
|  |  | 966 | 86.83 | 0.9394106
|  |  | 967 | 86.781 | 0.9388804
|  |  | 968 | 86.827 | 0.9393781
|  |  | 969 | 86.783 | 0.9389021
|  |  | 970 | 86.745 | 0.9384909
|  |  | 971 | 86.775 | 0.9388155
|  |  | 972 | 86.758 | 0.9386316
|  |  | 973 | 86.788 | 0.9389562
|  |  | 974 | 86.782 | 0.9388913
|  |  | 975 | 86.757 | 0.9386208
|  |  | 976 | 86.742 | 0.9384585
|  |  | 977 | 86.808 | 0.9391725
|  |  | 978 | 86.784 | 0.9389129
|  |  | 979 | 86.749 | 0.9385342
|  |  | 980 | 86.739 | 0.938426
|  |  | 981 | 86.73 | 0.9383287
|  |  | 982 | 86.8 | 0.939086
|  |  | 983 | 86.775 | 0.9388155
|  |  | 984 | 86.736 | 0.9383936
|  |  | 985 | 86.729 | 0.9383178
|  |  | 986 | 86.74 | 0.9384369
|  |  | 987 | 86.734 | 0.9383719
|  |  | 988 | 86.724 | 0.9382638
|  |  | 989 | 86.717 | 0.938188
|  |  | 990 | 86.721 | 0.9382313
|  |  | 991 | 86.708 | 0.9380906
|  |  | 992 | 86.701 | 0.9380149
|  |  | 993 | 86.736 | 0.9383936
|  |  | 994 | 86.572 | 0.9366193
|  |  | 995 | 86.67 | 0.9376795
|  |  | 996 | 86.696 | 0.9379608
|  |  | 997 | 86.717 | 0.938188
|  |  | 998 | 86.704 | 0.9380474
|  |  | 999 | 86.668 | 0.9376579
|  |  | 1000 | 86.7 | 0.9380041
|  |  | 1001 | 86.673 | 0.937712
|  |  | 1002 | 86.668 | 0.9376579
|  |  | 1003 | 86.681 | 0.9377985
|  |  | 1004 | 86.63 | 0.9372468
|  |  | 1005 | 86.641 | 0.9373658
|  |  | 1006 | 86.663 | 0.9376038
|  |  | 1007 | 86.667 | 0.9376471
|  |  | 1008 | 86.674 | 0.9377228
|  |  | 1009 | 86.654 | 0.9375064
|  |  | 1010 | 86.646 | 0.9374199
|  |  | 1011 | 86.632 | 0.9372684
|  |  | 1012 | 86.663 | 0.9376038
|  |  | 1013 | 86.652 | 0.9374848
|  |  | 1014 | 86.614 | 0.9370737
|  |  | 1015 | 86.622 | 0.9371602
|  |  | 1016 | 86.627 | 0.9372143
|  |  | 1017 | 86.648 | 0.9374415
|  |  | 1018 | 86.619 | 0.9371278
|  |  | 1019 | 86.611 | 0.9370412
|  |  | 1020 | 86.595 | 0.9368681
|  |  | 1021 | 86.565 | 0.9365435
|  |  | 1022 | 86.641 | 0.9373658
|  |  | 1023 | 86.585 | 0.9367599
|  |  | 1024 | 86.605 | 0.9369763
|  |  | 1025 | 86.619 | 0.9371278
|  |  | 1026 | 86.551 | 0.9363921
|  |  | 1027 | 86.598 | 0.9369006
|  |  | 1028 | 86.604 | 0.9369655
|  |  | 1029 | 86.569 | 0.9365868
|  |  | 1030 | 86.561 | 0.9365003
|  |  | 1031 | 86.612 | 0.937052
|  |  | 1032 | 86.569 | 0.9365868
|  |  | 1033 | 86.564 | 0.9365327
|  |  | 1034 | 86.587 | 0.9367816
|  |  | 1035 | 86.558 | 0.9364678
|  |  | 1036 | 86.615 | 0.9370845
|  |  | 1037 | 86.571 | 0.9366084
|  |  | 1038 | 86.501 | 0.9358511
|  |  | 1039 | 86.528 | 0.9361432
|  |  | 1040 | 86.509 | 0.9359377
|  |  | 1041 | 86.561 | 0.9365003
|  |  | 1042 | 86.514 | 0.9359918
|  |  | 1043 | 86.511 | 0.9359593
|  |  | 1044 | 86.543 | 0.9363055
|  |  | 1045 | 86.556 | 0.9364462
|  |  | 1046 | 86.511 | 0.9359593
|  |  | 1047 | 86.552 | 0.9364029
|  |  | 1048 | 86.485 | 0.935678
|  |  | 1049 | 86.519 | 0.9360459
|  |  | 1050 | 86.562 | 0.9365111
|  |  | 1051 | 86.529 | 0.9361541
|  |  | 1052 | 86.175 | 0.9323241
|  |  | 1053 | 86.479 | 0.9356131
|  |  | 1054 | 86.491 | 0.9357429
|  |  | 1055 | 86.48 | 0.9356239
|  |  | 1056 | 86.499 | 0.9358295
|  |  | 1057 | 86.457 | 0.9353751
|  |  | 1058 | 86.463 | 0.93544
|  |  | 1059 | 86.148 | 0.932032
|  |  | 1060 | 86.48 | 0.9356239
|  |  | 1061 | 86.496 | 0.935797
|  |  | 1062 | 86.523 | 0.9360891
|  |  | 1063 | 86.467 | 0.9354833
|  |  | 1064 | 86.521 | 0.9360675
|  |  | 1065 | 86.458 | 0.9353859
|  |  | 1066 | 86.448 | 0.9352777
|  |  | 1067 | 86.466 | 0.9354725
|  |  | 1068 | 86.436 | 0.9351479
|  |  | 1069 | 86.144 | 0.9319888
|  |  | 1070 | 86.421 | 0.9349856
|  |  | 1071 | 86.465 | 0.9354616
|  |  | 1072 | 86.46 | 0.9354075
|  |  | 1073 | 86.451 | 0.9353102
|  |  | 1074 | 86.475 | 0.9355698
|  |  | 1075 | 86.478 | 0.9356023
|  |  | 1076 | 86.454 | 0.9353426
|  |  | 1077 | 86.495 | 0.9357862
|  |  | 1078 | 86.427 | 0.9350505
|  |  | 1079 | 86.148 | 0.932032
|  |  | 1080 | 86.427 | 0.9350505
|  |  | 1081 | 86.407 | 0.9348341
|  |  | 1082 | 86.418 | 0.9349531
|  |  | 1083 | 86.411 | 0.9348774
|  |  | 1084 | 86.41 | 0.9348666
|  |  | 1085 | 86.403 | 0.9347909
|  |  | 1086 | 86.415 | 0.9349207
|  |  | 1087 | 86.388 | 0.9346286
|  |  | 1088 | 86.376 | 0.9344988
|  |  | 1089 | 86.377 | 0.9345096
|  |  | 1090 | 86.402 | 0.93478
|  |  | 1091 | 86.421 | 0.9349856
|  |  | 1092 | 86.381 | 0.9345528
|  |  | 1093 | 86.403 | 0.9347909
|  |  | 1094 | 86.397 | 0.934726
|  |  | 1095 | 86.419 | 0.934964
|  |  | 1096 | 86.377 | 0.9345096
|  |  | 1097 | 86.385 | 0.9345961
|  |  | 1098 | 86.366 | 0.9343906
|  |  | 1099 | 86.38 | 0.934542
|  |  | 1100 | 86.372 | 0.9344555
|  |  | 1101 | 86.138 | 0.9319238
|  |  | 1102 | 86.353 | 0.9342499
|  |  | 1103 | 86.307 | 0.9337522
|  |  | 1104 | 86.358 | 0.934304
|  |  | 1105 | 86.35 | 0.9342175
|  |  | 1106 | 86.369 | 0.934423
|  |  | 1107 | 86.329 | 0.9339903
|  |  | 1108 | 86.338 | 0.9340876
|  |  | 1109 | 86.343 | 0.9341417
|  |  | 1110 | 86.334 | 0.9340444
|  |  | 1111 | 86.324 | 0.9339362
|  |  | 1112 | 86.293 | 0.9336008
|  |  | 1113 | 86.31 | 0.9337847
|  |  | 1114 | 86.32 | 0.9338929
|  |  | 1115 | 86.337 | 0.9340768
|  |  | 1116 | 86.333 | 0.9340335
|  |  | 1117 | 86.307 | 0.9337522
|  |  | 1118 | 86.27 | 0.9333519
|  |  | 1119 | 86.305 | 0.9337306
|  |  | 1120 | 86.274 | 0.9333952
|  |  | 1121 | 86.286 | 0.933525
|  |  | 1122 | 86.308 | 0.9337631
|  |  | 1123 | 86.29 | 0.9335683
|  |  | 1124 | 86.304 | 0.9337198
|  |  | 1125 | 86.308 | 0.9337631
|  |  | 1126 | 86.281 | 0.933471
|  |  | 1127 | 86.298 | 0.9336549
|  |  | 1128 | 86.245 | 0.9330815
|  |  | 1129 | 86.256 | 0.9332005
|  |  | 1130 | 86.278 | 0.9334385
|  |  | 1131 | 86.239 | 0.9330166
|  |  | 1132 | 86.269 | 0.9333411
|  |  | 1133 | 86.273 | 0.9333844
|  |  | 1134 | 86.274 | 0.9333952
|  |  | 1135 | 86.241 | 0.9330382
|  |  | 1136 | 86.252 | 0.9331572
|  |  | 1137 | 86.244 | 0.9330706
|  |  | 1138 | 86.262 | 0.9332654
|  |  | 1139 | 86.211 | 0.9327136
|  |  | 1140 | 86.238 | 0.9330057
|  |  | 1141 | 86.226 | 0.9328759
|  |  | 1142 | 86.217 | 0.9327785
|  |  | 1143 | 86.256 | 0.9332005
|  |  | 1144 | 86.244 | 0.9330706
|  |  | 1145 | 86.191 | 0.9324972
|  |  | 1146 | 86.18 | 0.9323782
|  |  | 1147 | 86.204 | 0.9326379
|  |  | 1148 | 86.175 | 0.9323241
|  |  | 1149 | 86.222 | 0.9328326
|  |  | 1150 | 86.226 | 0.9328759
|  |  | 1151 | 86.181 | 0.9323891
|  |  | 1152 | 86.202 | 0.9326163
|  |  | 1153 | 86.181 | 0.9323891
|  |  | 1154 | 86.203 | 0.9326271
|  |  | 1155 | 86.171 | 0.9322809
|  |  | 1156 | 86.169 | 0.9322592
|  |  | 1157 | 86.162 | 0.9321835
|  |  | 1158 | 86.166 | 0.9322268
|  |  | 1159 | 86.191 | 0.9324972
|  |  | 1160 | 86.199 | 0.9325838
|  |  | 1161 | 86.145 | 0.9319996
|  |  | 1162 | 86.195 | 0.9325405
|  |  | 1163 | 86.124 | 0.9317724
|  |  | 1164 | 86.156 | 0.9321186
|  |  | 1165 | 86.135 | 0.9318914
|  |  | 1166 | 86.158 | 0.9321402
|  |  | 1167 | 86.145 | 0.9319996
|  |  | 1168 | 86.175 | 0.9323241
|  |  | 1169 | 86.166 | 0.9322268
|  |  | 1170 | 86.173 | 0.9323025
|  |  | 1171 | 86.153 | 0.9320861
|  |  | 1172 | 86.128 | 0.9318156
|  |  | 1173 | 86.201 | 0.9326054
|  |  | 1174 | 86.169 | 0.9322592
|  |  | 1175 | 86.161 | 0.9321727
|  |  | 1176 | 86.122 | 0.9317507
|  |  | 1177 | 86.116 | 0.9316858
|  |  | 1178 | 86.111 | 0.9316317
|  |  | 1179 | 86.147 | 0.9320212
|  |  | 1180 | 86.125 | 0.9317832
|  |  | 1181 | 86.097 | 0.9314803
|  |  | 1182 | 86.134 | 0.9318806
|  |  | 1183 | 86.131 | 0.9318481
|  |  | 1184 | 86.203 | 0.9326271
|  |  | 1185 | 86.205 | 0.9326487
|  |  | 1186 | 86.204 | 0.9326379
|  |  | 1187 | 86.201 | 0.9326054
|  |  | 1188 | 86.198 | 0.932573
|  |  | 1189 | 86.192 | 0.9325081
|  |  | 1190 | 86.19 | 0.9324864
|  |  | 1191 | 86.187 | 0.932454
|  |  | 1192 | 86.186 | 0.9324431
|  |  | 1193 | 86.182 | 0.9323999
|  |  | 1194 | 86.176 | 0.932335
|  |  | 1195 | 86.175 | 0.9323241
|  |  | 1196 | 86.173 | 0.9323025
|  |  | 1197 | 86.17 | 0.93227
|  |  | 1198 | 86.168 | 0.9322484
|  |  | 1199 | 86.165 | 0.932216
|  |  | 1200 | 86.169 | 0.9322592
|  |  | 1201 | 86.159 | 0.932151
|  |  | 1202 | 86.156 | 0.9321186
|  |  | 1203 | 86.154 | 0.9320969
|  |  | 1204 | 86.151 | 0.9320645
|  |  | 1205 | 86.145 | 0.9319996
|  |  | 1206 | 86.144 | 0.9319888
|  |  | 1207 | 86.141 | 0.9319563
|  |  | 1208 | 86.137 | 0.931913
|  |  | 1209 | 86.131 | 0.9318481
|  |  | 1210 | 86.13 | 0.9318373
|  |  | 1211 | 86.13 | 0.9318373
|  |  | 1212 | 86.127 | 0.9318048
|  |  | 1213 | 86.123 | 0.9317616
|  |  | 1214 | 86.12 | 0.9317291
|  |  | 1215 | 86.116 | 0.9316858
|  |  | 1216 | 86.114 | 0.9316642
|  |  | 1217 | 86.109 | 0.9316101
|  |  | 1218 | 86.043 | 0.930896
|  |  | 1219 | 86.084 | 0.9313396
|  |  | 1220 | 86.086 | 0.9313613
|  |  | 1221 | 86.086 | 0.9313613
|  |  | 1222 | 86.082 | 0.931318
|  |  | 1223 | 86.082 | 0.931318
|  |  | 1224 | 86.078 | 0.9312747
|  |  | 1225 | 86.079 | 0.9312855
|  |  | 1226 | 86.073 | 0.9312206
|  |  | 1227 | 86.07 | 0.9311881
|  |  | 1228 | 86.073 | 0.9312206
|  |  | 1229 | 86.068 | 0.9311665
|  |  | 1230 | 86.067 | 0.9311557
|  |  | 1231 | 86.064 | 0.9311232
|  |  | 1232 | 86.06 | 0.93108
|  |  | 1233 | 86.054 | 0.931015
|  |  | 1234 | 86.056 | 0.9310367
|  |  | 1235 | 86.053 | 0.9310042
|  |  | 1236 | 86.051 | 0.9309826
|  |  | 1237 | 86.048 | 0.9309501
|  |  | 1238 | 86.046 | 0.9309285
|  |  | 1239 | 86.02 | 0.9306472
|  |  | 1240 | 86.086 | 0.9313613
|  |  | 1241 | 86.084 | 0.9313396
|  |  | 1242 | 86.079 | 0.9312855
|  |  | 1243 | 86.082 | 0.931318
|  |  | 1244 | 86.063 | 0.9311124
|  |  | 1245 | 86.044 | 0.9309069
|  |  | 1246 | 86.042 | 0.9308852
|  |  | 1247 | 86.035 | 0.9308095
|  |  | 1248 | 86.037 | 0.9308311
|  |  | 1249 | 86.031 | 0.9307662
|  |  | 1250 | 86.03 | 0.9307554
|  |  | 1251 | 86.027 | 0.9307229
|  |  | 1252 | 86.022 | 0.9306688
|  |  | 1253 | 86.021 | 0.930658
|  |  | 1254 | 86.017 | 0.9306147
|  |  | 1255 | 86.015 | 0.9305931
|  |  | 1256 | 86.013 | 0.9305715
|  |  | 1257 | 86.008 | 0.9305174
|  |  | 1258 | 86.006 | 0.9304957
|  |  | 1259 | 86.005 | 0.9304849
|  |  | 1260 | 86.004 | 0.9304741
|  |  | 1261 | 86.001 | 0.9304416
|  |  | 1262 | 85.997 | 0.9303984
|  |  | 1263 | 85.978 | 0.9301928
|  |  | 1264 | 85.976 | 0.9301712
|  |  | 1265 | 85.972 | 0.9301279
|  |  | 1266 | 85.969 | 0.9300954
|  |  | 1267 | 85.962 | 0.9300197
|  |  | 1268 | 85.964 | 0.9300413
|  |  | 1269 | 85.957 | 0.9299656
|  |  | 1270 | 85.954 | 0.9299331
|  |  | 1271 | 85.949 | 0.9298791
|  |  | 1272 | 85.943 | 0.9298141
|  |  | 1273 | 85.945 | 0.9298358
|  |  | 1274 | 85.944 | 0.929825
|  |  | 1275 | 85.941 | 0.9297925
|  |  | 1276 | 85.931 | 0.9296843
|  |  | 1277 | 85.927 | 0.929641
|  |  | 1278 | 85.931 | 0.9296843
|  |  | 1279 | 85.927 | 0.929641
|  |  | 1280 | 85.924 | 0.9296086
|  |  | 1281 | 85.918 | 0.9295437
|  |  | 1282 | 85.914 | 0.9295004
|  |  | 1283 | 85.915 | 0.9295112
|  |  | 1284 | 85.912 | 0.9294788
|  |  | 1285 | 85.005
|  |  | 1286 | 85.9 | 0.9293489
|  |  | 1287 | 85.9 | 0.9293489
|  |  | 1288 | 85.851 | 0.9288188
|  |  | 1289 | 85.9 | 0.9293489
|  |  | 1290 | 85.894 | 0.929284
|  |  | 1291 | 85.89 | 0.9292407
|  |  | 1292 | 85.886 | 0.9291975
|  |  | 1293 | 85.883 | 0.929165
|  |  | 1294 | 85.88 | 0.9291325
|  |  | 1295 | 85.879 | 0.9291217
|  |  | 1296 | 85.871 | 0.9290352
|  |  | 1297 | 85.87 | 0.9290244
|  |  | 1298 | 85.868 | 0.9290027
|  |  | 1299 | 85.002
|  |  | 1300 | 85.007
|  |  | 1301 | 85.006
|  |  | 1302 | 85.869 | 0.9290135
|  |  | 1303 | 85.862 | 0.9289378
|  |  | 1304 | 85.858 | 0.9288945
|  |  | 1305 | 85.854 | 0.9288513
|  |  | 1306 | 85.848 | 0.9287863
|  |  | 1307 | 85.847 | 0.9287755
|  |  | 1308 | 85.845 | 0.9287539
|  |  | 1309 | 85.002
|  |  | 1310 | 85.842 | 0.9287214
|  |  | 1311 | 85.836 | 0.9286565
|  |  | 1312 | 85.834 | 0.9286349
|  |  | 1313 | 85.83 | 0.9285916
|  |  | 1314 | 85.828 | 0.92857
|  |  | 1315 | 85.824 | 0.9285267
|  |  | 1316 | 85.819 | 0.9284726
|  |  | 1317 | 85.815 | 0.9284293
|  |  | 1318 | 85.816 | 0.9284401
|  |  | 1319 | 85.813 | 0.9284077
|  |  | 1320 | 85.81 | 0.9283752
|  |  | 1321 | 85.805 | 0.9283211
|  |  | 1322 | 85.804 | 0.9283103
|  |  | 1323 | 85.805 | 0.9283211
|  |  | 1324 | 85.799 | 0.9282562
|  |  | 1325 | 85.791 | 0.9281697
|  |  | 1326 | 85.791 | 0.9281697
|  |  | 1327 | 85.787 | 0.9281264
|  |  | 1328 | 85.788 | 0.9281372
|  |  | 1329 | 85.784 | 0.9280939
|  |  | 1330 | 85.779 | 0.9280398
|  |  | 1331 | 85.772 | 0.9279641
|  |  | 1332 | 85.774 | 0.9279857
|  |  | 1333 | 85.778 | 0.928029
|  |  | 1334 | 85.774 | 0.9279857
|  |  | 1335 | 85.73 | 0.9275097
|  |  | 1336 | 85.673 | 0.926893
|  |  | 1337 | 85.705 | 0.9272392
|  |  | 1338 | 85.708 | 0.9272717
|  |  | 1339 | 85.708 | 0.9272717
|  |  | 1340 | 85.714 | 0.9273366
|  |  | 1341 | 85.712 | 0.927315
|  |  | 1342 | 85.71 | 0.9272933
|  |  | 1343 | 85.703 | 0.9272176
|  |  | 1344 | 85.702 | 0.9272068
|  |  | 1345 | 85.706 | 0.92725
|  |  | 1346 | 85.7 | 0.9271851
|  |  | 1347 | 85.701 | 0.927196
|  |  | 1348 | 85.695 | 0.927131
|  |  | 1349 | 85.695 | 0.927131
|  |  | 1350 | 85.694 | 0.9271202
|  |  | 1351 | 85.691 | 0.9270878
|  |  | 1352 | 85.688 | 0.9270553
|  |  | 1353 | 85.685 | 0.9270228
|  |  | 1354 | 85.681 | 0.9269796
|  |  | 1355 | 85.677 | 0.9269363
|  |  | 1356 | 85.676 | 0.9269255
|  |  | 1357 | 85.673 | 0.926893
|  |  | 1358 | 85.668 | 0.9268389
|  |  | 1359 | 85.664 | 0.9267957
|  |  | 1360 | 85.005
|  |  | 1361 | 85.658 | 0.9267307
|  |  | 1362 | 85.655 | 0.9266983
|  |  | 1363 | 85.652 | 0.9266658
|  |  | 1364 | 85.647 | 0.9266117
|  |  | 1365 | 85.649 | 0.9266334
|  |  | 1366 | 85.646 | 0.9266009
|  |  | 1367 | 85.643 | 0.9265685
|  |  | 1368 | 85.635 | 0.9264819
|  |  | 1369 | 85.002
|  |  | 1370 | 85.634 | 0.9264711
|  |  | 1371 | 85.631 | 0.9264386
|  |  | 1372 | 85.628 | 0.9264062
|  |  | 1373 | 85.625 | 0.9263737
|  |  | 1374 | 85.623 | 0.9263521
|  |  | 1375 | 85.62 | 0.9263196
|  |  | 1376 | 85.617 | 0.9262872
|  |  | 1377 | 85.616 | 0.9262763
|  |  | 1378 | 85.61 | 0.9262114
|  |  | 1379 | 85.607 | 0.926179
|  |  | 1380 | 85.608 | 0.9261898
|  |  | 1381 | 85.603 | 0.9261357
|  |  | 1382 | 85.599 | 0.9260924
|  |  | 1383 | 85.594 | 0.9260383
|  |  | 1384 | 85.596 | 0.92606
|  |  | 1385 | 85.592 | 0.9260167
|  |  | 1386 | 85.588 | 0.9259734
|  |  | 1387 | 85.586 | 0.9259518
|  |  | 1388 | 85.578 | 0.9258652
|  |  | 1389 | 85.581 | 0.9258977
|  |  | 1390 | 85.575 | 0.9258328
|  |  | 1391 | 85.576 | 0.9258436
|  |  | 1392 | 85.568 | 0.925757
|  |  | 1393 | 85.564 | 0.9257138
|  |  | 1394 | 85.565 | 0.9257246
|  |  | 1395 | 85.562 | 0.9256921
|  |  | 1396 | 85.56 | 0.9256705
|  |  | 1397 | 85.555 | 0.9256164
|  |  | 1398 | 85.552 | 0.9255839
|  |  | 1399 | 85.549 | 0.9255515
|  |  | 1400 | 85.548 | 0.9255407
|  |  | 1401 | 85.544 | 0.9254974
|  |  | 1402 | 85.54 | 0.9254541
|  |  | 1403 | 85.537 | 0.9254216
|  |  | 1404 | 85.537 | 0.9254216
|  |  | 1405 | 85.536 | 0.9254108
|  |  | 1406 | 85.532 | 0.9253675
|  |  | 1407 | 85.528 | 0.9253243
|  |  | 1408 | 85.525 | 0.9252918
|  |  | 1409 | 85.527 | 0.9253135
|  |  | 1410 | 85.519 | 0.9252269
|  |  | 1411 | 85.516 | 0.9251944
|  |  | 1412 | 85.515 | 0.9251836
|  |  | 1413 | 85.511 | 0.9251403
|  |  | 1414 | 85.51 | 0.9251295
|  |  | 1415 | 85.506 | 0.9250863
|  |  | 1416 | 85.505 | 0.9250754
|  |  | 1417 | 85.497 | 0.9249889
|  |  | 1418 | 85.495 | 0.9249672
|  |  | 1419 | 85.495 | 0.9249672
|  |  | 1420 | 85.493 | 0.9249456
|  |  | 1421 | 85.487 | 0.9248807
|  |  | 1422 | 85.484 | 0.9248482
|  |  | 1423 | 85.482 | 0.9248266
|  |  | 1424 | 85.481 | 0.9248158
|  |  | 1425 | 85.478 | 0.9247833
|  |  | 1426 | 85.476 | 0.9247617
|  |  | 1427 | 85.467 | 0.9246643
|  |  | 1428 | 85.469 | 0.924686
|  |  | 1429 | 85.467 | 0.9246643
|  |  | 1430 | 85.463 | 0.924621
|  |  | 1431 | 85.459 | 0.9245778
|  |  | 1432 | 85.455 | 0.9245345
|  |  | 1433 | 85.45 | 0.9244804
|  |  | 1434 | 85.455 | 0.9245345
|  |  | 1435 | 85.447 | 0.9244479
|  |  | 1436 | 85.448 | 0.9244588
|  |  | 1437 | 85.441 | 0.924383
|  |  | 1438 | 85.44 | 0.9243722
|  |  | 1439 | 85.439 | 0.9243614
|  |  | 1440 | 85.435 | 0.9243181
|  |  | 1441 | 85.432 | 0.9242857
|  |  | 1442 | 85.424 | 0.9241991
|  |  | 1443 | 85.424 | 0.9241991
|  |  | 1444 | 85.423 | 0.9241883
|  |  | 1445 | 85.42 | 0.9241558
|  |  | 1446 | 85.417 | 0.9241234
|  |  | 1447 | 85.409 | 0.9240368
|  |  | 1448 | 85.413 | 0.9240801
|  |  | 1449 | 85.408 | 0.924026
|  |  | 1450 | 85.405 | 0.9239935
|  |  | 1451 | 85.401 | 0.9239503
|  |  | 1452 | 85.394 | 0.9238745
|  |  | 1453 | 85.397 | 0.923907
|  |  | 1454 | 85.396 | 0.9238962
|  |  | 1455 | 85.394 | 0.9238745
|  |  | 1456 | 85.387 | 0.9237988
|  |  | 1457 | 85.379 | 0.9237122
|  |  | 1458 | 85.385 | 0.9237772
|  |  | 1459 | 85.384 | 0.9237663
|  |  | 1460 | 85.379 | 0.9237122
|  |  | 1461 | 85.375 | 0.923669
|  |  | 1462 | 84.92 | 0.9187463
|  |  | 1463 | 85.369 | 0.9236041
|  |  | 1464 | 85.367 | 0.9235824
|  |  | 1465 | 85.364 | 0.92355
|  |  | 1466 | 85.36 | 0.9235067
|  |  | 1467 | 85.355 | 0.9234526
|  |  | 1468 | 85.353 | 0.923431
|  |  | 1469 | 85.354 | 0.9234418
|  |  | 1470 | 85.35 | 0.9233985
|  |  | 1471 | 85.343 | 0.9233228
|  |  | 1472 | 85.345 | 0.9233444
|  |  | 1473 | 85.348 | 0.9233769
|  |  | 1474 | 85.344 | 0.9233336
|  |  | 1475 | 85.342 | 0.9233119
|  |  | 1476 | 85.336 | 0.923247
|  |  | 1477 | 85.33 | 0.9231821
|  |  | 1478 | 85.333 | 0.9232146
|  |  | 1479 | 85.33 | 0.9231821
|  |  | 1480 | 85.327 | 0.9231497
|  |  | 1481 | 85.321 | 0.9230847
|  |  | 1482 | 85.319 | 0.9230631
|  |  | 1483 | 85.32 | 0.9230739
|  |  | 1484 | 85.319 | 0.9230631
|  |  | 1485 | 85.313 | 0.9229982
|  |  | 1486 | 85.31 | 0.9229657
|  |  | 1487 | 85.305 | 0.9229116
|  |  | 1488 | 85.305 | 0.9229116
|  |  | 1489 | 85.303 | 0.92289
|  |  | 1490 | 85.299 | 0.9228467
|  |  | 1491 | 85.295 | 0.9228035
|  |  | 1492 | 85.29 | 0.9227494
|  |  | 1493 | 85.292 | 0.922771
|  |  | 1494 | 85.285 | 0.9226953
|  |  | 1495 | 85.283 | 0.9226736
|  |  | 1496 | 85.278 | 0.9226195
|  |  | 1497 | 85.276 | 0.9225979
|  |  | 1498 | 85.274 | 0.9225763
|  |  | 1499 | 85.272 | 0.9225546
|  |  | 1500 | 85.267 | 0.9225005
|  |  | 1501 | 85.265 | 0.9224789
|  |  | 1502 | 85.261 | 0.9224356
|  |  | 1503 | 85.26 | 0.9224248
|  |  | 1504 | 85.256 | 0.9223815
|  |  | 1505 | 85.255 | 0.9223707
|  |  | 1506 | 85.25 | 0.9223166
|  |  | 1507 | 85.245 | 0.9222625
|  |  | 1508 | 85.246 | 0.9222733
|  |  | 1509 | 85.244 | 0.9222517
|  |  | 1510 | 85.239 | 0.9221976
|  |  | 1511 | 85.233 | 0.9221327
|  |  | 1512 | 85.232 | 0.9221219
|  |  | 1513 | 85.233 | 0.9221327
|  |  | 1514 | 85.227 | 0.9220678
|  |  | 1515 | 85.228 | 0.9220786
|  |  | 1516 | 85.22 | 0.921992
|  |  | 1517 | 85.221 | 0.9220028
|  |  | 1518 | 85.22 | 0.921992
|  |  | 1519 | 85.216 | 0.9219488
|  |  | 1520 | 85.213 | 0.9219163
|  |  | 1521 | 85.209 | 0.921873
|  |  | 1522 | 85.207 | 0.9218514
|  |  | 1523 | 85.204 | 0.9218189
|  |  | 1524 | 85.201 | 0.9217865
|  |  | 1525 | 85.197 | 0.9217432
|  |  | 1526 | 85.193 | 0.9216999
|  |  | 1527 | 85.195 | 0.9217216
|  |  | 1528 | 85.192 | 0.9216891
|  |  | 1529 | 85.185 | 0.9216134
|  |  | 1530 | 85.18 | 0.9215593
|  |  | 1531 | 85.175 | 0.9215052
|  |  | 1532 | 85.174 | 0.9214944
|  |  | 1533 | 85.174 | 0.9214944
|  |  | 1534 | 85.172 | 0.9214727
|  |  | 1535 | 85.169 | 0.9214403
|  |  | 1536 | 85.161 | 0.9213537
|  |  | 1537 | 85.165 | 0.921397
|  |  | 1538 | 85.157 | 0.9213104
|  |  | 1539 | 85.154 | 0.921278
|  |  | 1540 | 85.15 | 0.9212347
|  |  | 1541 | 85.143 | 0.921159
|  |  | 1542 | 85.146 | 0.9211914
|  |  | 1543 | 85.145 | 0.9211806
|  |  | 1544 | 85.138 | 0.9211049
|  |  | 1545 | 85.138 | 0.9211049
|  |  | 1546 | 85.133 | 0.9210508
|  |  | 1547 | 85.13 | 0.9210183
|  |  | 1548 | 85.13 | 0.9210183
|  |  | 1549 | 85.127 | 0.9209859
|  |  | 1550 | 85.122 | 0.9209318
|  |  | 1551 | 85.12 | 0.9209101
|  |  | 1552 | 85.116 | 0.9208669
|  |  | 1553 | 85.117 | 0.9208777
|  |  | 1554 | 85.114 | 0.9208452
|  |  | 1555 | 85.106 | 0.9207587
|  |  | 1556 | 85.105 | 0.9207479
|  |  | 1557 | 85.102 | 0.9207154
|  |  | 1558 | 85.104 | 0.920737
|  |  | 1559 | 85.097 | 0.9206613
|  |  | 1560 | 85.096 | 0.9206505
|  |  | 1561 | 85.09 | 0.9205856
|  |  | 1562 | 85.089 | 0.9205747
|  |  | 1563 | 85.092 | 0.9206072
|  |  | 1564 | 85.088 | 0.9205639
|  |  | 1565 | 85.082 | 0.920499
|  |  | 1566 | 85.082 | 0.920499
|  |  | 1567 | 85.078 | 0.9204557
|  |  | 1568 | 85.078 | 0.9204557
|  |  | 1569 | 85.076 | 0.9204341
|  |  | 1570 | 85.07 | 0.9203692
|  |  | 1571 | 85.067 | 0.9203367
|  |  | 1572 | 85.066 | 0.9203259
|  |  | 1573 | 85.063 | 0.9202935
|  |  | 1574 | 85.063 | 0.9202935
|  |  | 1575 | 85.053 | 0.9201853
|  |  | 1576 | 85.054 | 0.9201961
|  |  | 1577 | 85.052 | 0.9201744
|  |  | 1578 | 85.053 | 0.9201853
|  |  | 1579 | 85.046 | 0.9201095
|  |  | 1580 | 85.04 | 0.9200446
|  |  | 1581 | 85.039 | 0.9200338
|  |  | 1582 | 85.039 | 0.9200338
|  |  | 1583 | 85.037 | 0.9200122
|  |  | 1584 | 85.035 | 0.9199905
|  |  | 1585 | 85.028 | 0.9199148
|  |  | 1586 | 85.023 | 0.9198607
|  |  | 1587 | 85.025 | 0.9198823
|  |  | 1588 | 85.025 | 0.9198823
|  |  | 1589 | 85.022 | 0.9198499
|  |  | 1590 | 85.013 | 0.9197525
|  |  | 1591 | 85.01 | 0.91972
|  |  | 1592 | 85.014 | 0.9197633
|  |  | 1593 | 85.016 | 0.919785
|  |  | 1594 | 85.012 | 0.9197417
|  |  | 1595 | 85.007 | 0.9196876
|  |  | 1596 | 85.004 | 0.9196551
|  |  | 1597 | 85.004 | 0.9196551
|  |  | 1598 | 85.002 | 0.9196335
|  |  | 1599 | 84.999 | 0.919601
|  |  | 1600 | 84.991 | 0.9195145
|  |  | 1601 | 84.989 | 0.9194929
|  |  | 1602 | 84.99 | 0.9195037
|  |  | 1603 | 84.987 | 0.9194712
|  |  | 1604 | 84.986 | 0.9194604
|  |  | 1605 | 84.98 | 0.9193955
|  |  | 1606 | 84.977 | 0.919363
|  |  | 1607 | 84.977 | 0.919363
|  |  | 1608 | 84.976 | 0.9193522
|  |  | 1609 | 84.971 | 0.9192981
|  |  | 1610 | 84.965 | 0.9192332
|  |  | 1611 | 84.965 | 0.9192332
|  |  | 1612 | 84.967 | 0.9192548
|  |  | 1613 | 84.962 | 0.9192007
|  |  | 1614 | 84.962 | 0.9192007
|  |  | 1615 | 84.949 | 0.9190601
|  |  | 1616 | 84.949 | 0.9190601
|  |  | 1617 | 84.952 | 0.9190925
|  |  | 1618 | 84.948 | 0.9190493
|  |  | 1619 | 84.948 | 0.9190493
|  |  | 1620 | 84.938 | 0.9189411
|  |  | 1621 | 84.936 | 0.9189194
|  |  | 1622 | 84.94 | 0.9189627
|  |  | 1623 | 84.937 | 0.9189303
|  |  | 1624 | 84.935 | 0.9189086
|  |  | 1625 | 84.925 | 0.9188004
|  |  | 1626 | 84.923 | 0.9187788
|  |  | 1627 | 84.928 | 0.9188329
|  |  | 1628 | 84.923 | 0.9187788
|  |  | 1629 | 84.919 | 0.9187355
|  |  | 1630 | 84.912 | 0.9186598
|  |  | 1631 | 84.91 | 0.9186382
|  |  | 1632 | 84.914 | 0.9186814
|  |  | 1633 | 84.909 | 0.9186273
|  |  | 1634 | 84.906 | 0.9185949
|  |  | 1635 | 84.893 | 0.9184542
|  |  | 1636 | 84.91 | 0.9186382
|  |  | 1637 | 84.867 | 0.9181729
|  |  | 1638 | 84.863 | 0.9181297
|  |  | 1639 | 84.86 | 0.9180972
|  |  | 1640 | 84.852 | 0.9180107
|  |  | 1641 | 84.851 | 0.9179998
|  |  | 1642 | 84.854 | 0.9180323
|  |  | 1643 | 84.849 | 0.9179782
|  |  | 1644 | 84.845 | 0.9179349
|  |  | 1645 | 84.84 | 0.9178808
|  |  | 1646 | 84.841 | 0.9178916
|  |  | 1647 | 84.838 | 0.9178592
|  |  | 1648 | 84.839 | 0.91787
|  |  | 1649 | 84.833 | 0.9178051
|  |  | 1650 | 84.823 | 0.9176969
|  |  | 1651 | 84.822 | 0.9176861
|  |  | 1652 | 84.822 | 0.9176861
|  |  | 1653 | 84.818 | 0.9176428
|  |  | 1654 | 84.816 | 0.9176212
|  |  | 1655 | 84.81 | 0.9175563
|  |  | 1656 | 84.807 | 0.9175238
|  |  | 1657 | 84.809 | 0.9175454
|  |  | 1658 | 84.804 | 0.9174913
|  |  | 1659 | 84.801 | 0.9174589
|  |  | 1660 | 84.794 | 0.9173832
|  |  | 1661 | 84.795 | 0.917394
|  |  | 1662 | 84.794 | 0.9173832
|  |  | 1663 | 84.793 | 0.9173723
|  |  | 1664 | 84.788 | 0.9173182
|  |  | 1665 | 84.782 | 0.9172533
|  |  | 1666 | 84.781 | 0.9172425
|  |  | 1667 | 84.784 | 0.917275
|  |  | 1668 | 84.776 | 0.9171884
|  |  | 1669 | 84.775 | 0.9171776
|  |  | 1670 | 84.771 | 0.9171343
|  |  | 1671 | 84.776 | 0.9171884
|  |  | 1672 | 84.775 | 0.9171776
|  |  | 1673 | 84.769 | 0.9171127
|  |  | 1674 | 84.766 | 0.9170802
|  |  | 1675 | 84.759 | 0.9170045
|  |  | 1676 | 84.761 | 0.9170261
|  |  | 1677 | 84.76 | 0.9170153
|  |  | 1678 | 84.757 | 0.9169829
|  |  | 1679 | 84.755 | 0.9169612
|  |  | 1680 | 84.75 | 0.9169071
|  |  | 1681 | 84.749 | 0.9168963
|  |  | 1682 | 84.748 | 0.9168855
|  |  | 1683 | 84.746 | 0.9168638
|  |  | 1684 | 84.742 | 0.9168206
|  |  | 1685 | 84.736 | 0.9167557
|  |  | 1686 | 84.738 | 0.9167773
|  |  | 1687 | 84.736 | 0.9167557
|  |  | 1688 | 84.732 | 0.9167124
|  |  | 1689 | 84.729 | 0.9166799
|  |  | 1690 | 84.721 | 0.9165934
|  |  | 1691 | 84.725 | 0.9166366
|  |  | 1692 | 84.721 | 0.9165934
|  |  | 1693 | 84.72 | 0.9165825
|  |  | 1694 | 84.717 | 0.9165501
|  |  | 1695 | 84.713 | 0.9165068
|  |  | 1696 | 84.71 | 0.9164744
|  |  | 1697 | 84.709 | 0.9164635
|  |  | 1698 | 84.706 | 0.9164311
|  |  | 1699 | 84.707 | 0.9164419
|  |  | 1700 | 84.701 | 0.916377
|  |  | 1701 | 84.699 | 0.9163554
|  |  | 1702 | 84.698 | 0.9163445
|  |  | 1703 | 84.695 | 0.9163121
|  |  | 1704 | 84.691 | 0.9162688
|  |  | 1705 | 84.687 | 0.9162255
|  |  | 1706 | 84.684 | 0.9161931
|  |  | 1707 | 84.685 | 0.9162039
|  |  | 1708 | 84.683 | 0.9161822
|  |  | 1709 | 84.68 | 0.9161498
|  |  | 1710 | 84.676 | 0.9161065
|  |  | 1711 | 84.717 | 0.9165501
|  |  | 1712 | 84.69 | 0.916258
|  |  | 1713 | 84.688 | 0.9162363
|  |  | 1714 | 84.681 | 0.9161606
|  |  | 1715 | 84.679 | 0.916139
|  |  | 1716 | 84.678 | 0.9161282
|  |  | 1717 | 84.677 | 0.9161173
|  |  | 1718 | 84.674 | 0.9160849
|  |  | 1719 | 84.668 | 0.91602
|  |  | 1720 | 84.667 | 0.9160091
|  |  | 1721 | 84.666 | 0.9159983
|  |  | 1722 | 84.664 | 0.9159767
|  |  | 1723 | 84.662 | 0.915955
|  |  | 1724 | 84.657 | 0.915901
|  |  | 1725 | 84.653 | 0.9158577
|  |  | 1726 | 84.652 | 0.9158469
|  |  | 1727 | 84.65 | 0.9158252
|  |  | 1728 | 84.642 | 0.9157387
|  |  | 1729 | 84.639 | 0.9157062
|  |  | 1730 | 84.633 | 0.9156413
|  |  | 1731 | 84.634 | 0.9156521
|  |  | 1732 | 84.632 | 0.9156305
|  |  | 1733 | 84.628 | 0.9155872
|  |  | 1734 | 84.623 | 0.9155331
|  |  | 1735 | 84.619 | 0.9154898
|  |  | 1736 | 84.623 | 0.9155331
|  |  | 1737 | 84.624 | 0.9155439
|  |  | 1738 | 84.62 | 0.9155007
|  |  | 1739 | 84.615 | 0.9154466
|  |  | 1740 | 84.61 | 0.9153925
|  |  | 1741 | 84.613 | 0.9154249
|  |  | 1742 | 84.612 | 0.9154141
|  |  | 1743 | 84.608 | 0.9153708
|  |  | 1744 | 84.604 | 0.9153275
|  |  | 1745 | 84.602 | 0.9153059
|  |  | 1746 | 84.601 | 0.9152951
|  |  | 1747 | 84.598 | 0.9152626
|  |  | 1748 | 84.595 | 0.9152302
|  |  | 1749 | 84.59 | 0.9151761
|  |  | 1750 | 84.587 | 0.9151436
|  |  | 1751 | 84.587 | 0.9151436
|  |  | 1752 | 84.587 | 0.9151436
|  |  | 1753 | 84.587 | 0.9151436
|  |  | 1754 | 84.578 | 0.9150463
|  |  | 1755 | 84.618 | 0.915479
|  |  | 1756 | 84.576 | 0.9150246
|  |  | 1757 | 84.572 | 0.9149813
|  |  | 1758 | 84.57 | 0.9149597
|  |  | 1759 | 84.567 | 0.9149272
|  |  | 1760 | 84.565 | 0.9149056
|  |  | 1761 | 84.563 | 0.914884
|  |  | 1762 | 84.559 | 0.9148407
|  |  | 1763 | 84.558 | 0.9148299
|  |  | 1764 | 84.554 | 0.9147866
|  |  | 1765 | 84.55 | 0.9147433
|  |  | 1766 | 84.548 | 0.9147217
|  |  | 1767 | 84.544 | 0.9146784
|  |  | 1768 | 84.544 | 0.9146784
|  |  | 1769 | 84.537 | 0.9146027
|  |  | 1770 | 84.535 | 0.914581
|  |  | 1771 | 84.533 | 0.9145594
|  |  | 1772 | 84.534 | 0.9145702
|  |  | 1773 | 84.531 | 0.9145378
|  |  | 1774 | 84.529 | 0.9145161
|  |  | 1775 | 84.529 | 0.9145161
|  |  | 1776 | 84.527 | 0.9144945
|  |  | 1777 | 84.523 | 0.9144512
|  |  | 1778 | 84.519 | 0.9144079
|  |  | 1779 | 84.517 | 0.9143863
|  |  | 1780 | 84.515 | 0.9143647
|  |  | 1781 | 84.514 | 0.9143538
|  |  | 1782 | 84.509 | 0.9142997
|  |  | 1783 | 84.509 | 0.9142997
|  |  | 1784 | 84.506 | 0.9142673
|  |  | 1785 | 84.501 | 0.9142132
|  |  | 1786 | 84.501 | 0.9142132
|  |  | 1787 | 84.497 | 0.9141699
|  |  | 1788 | 84.495 | 0.9141483
|  |  | 1789 | 84.491 | 0.914105
|  |  | 1790 | 84.489 | 0.9140834
|  |  | 1791 | 84.489 | 0.9140834
|  |  | 1792 | 84.485 | 0.9140401
|  |  | 1793 | 84.478 | 0.9139644
|  |  | 1794 | 84.476 | 0.9139427
|  |  | 1795 | 84.472 | 0.9138994
|  |  | 1796 | 84.475 | 0.9139319
|  |  | 1797 | 84.475 | 0.9139319
|  |  | 1798 | 84.468 | 0.9138562
|  |  | 1799 | 84.463 | 0.9138021
|  |  | 1800 | 84.46 | 0.9137696
|  |  | 1801 | 84.46 | 0.9137696
|  |  | 1802 | 84.459 | 0.9137588
|  |  | 1803 | 84.455 | 0.9137155
|  |  | 1804 | 84.45 | 0.9136614
|  |  | 1805 | 84.451 | 0.9136722
|  |  | 1806 | 84.45 | 0.9136614
|  |  | 1807 | 84.449 | 0.9136506
|  |  | 1808 | 84.446 | 0.9136182
|  |  | 1809 | 84.441 | 0.9135641
|  |  | 1810 | 84.437 | 0.9135208
|  |  | 1811 | 84.441 | 0.9135641
|  |  | 1812 | 84.438 | 0.9135316
|  |  | 1813 | 84.433 | 0.9134775
|  |  | 1814 | 84.431 | 0.9134559
|  |  | 1815 | 84.426 | 0.9134018
|  |  | 1816 | 84.428 | 0.9134234
|  |  | 1817 | 84.424 | 0.9133801
|  |  | 1818 | 84.42 | 0.9133369
|  |  | 1819 | 84.417 | 0.9133044
|  |  | 1820 | 84.415 | 0.9132828
|  |  | 1821 | 84.414 | 0.9132719
|  |  | 1822 | 84.411 | 0.9132395
|  |  | 1823 | 84.412 | 0.9132503
|  |  | 1824 | 84.407 | 0.9131962
|  |  | 1825 | 84.406 | 0.9131854
|  |  | 1826 | 84.401 | 0.9131313
|  |  | 1827 | 84.401 | 0.9131313
|  |  | 1828 | 84.398 | 0.9130988
|  |  | 1829 | 84.393 | 0.9130447
|  |  | 1830 | 84.39 | 0.9130123
|  |  | 1831 | 84.393 | 0.9130447
|  |  | 1832 | 84.389 | 0.9130015
|  |  | 1833 | 84.386 | 0.912969
|  |  | 1834 | 84.383 | 0.9129366
|  |  | 1835 | 84.379 | 0.9128933
|  |  | 1836 | 84.38 | 0.9129041
|  |  | 1837 | 84.376 | 0.9128608
|  |  | 1838 | 84.376 | 0.9128608
|  |  | 1839 | 84.368 | 0.9127743
|  |  | 1840 | 84.366 | 0.9127526
|  |  | 1841 | 84.368 | 0.9127743
|  |  | 1842 | 84.369 | 0.9127851
|  |  | 1843 | 84.366 | 0.9127526
|  |  | 1844 | 84.355 | 0.9126336
|  |  | 1845 | 84.352 | 0.9126012
|  |  | 1846 | 84.363 | 0.9127202
|  |  | 1847 | 84.355 | 0.9126336
|  |  | 1848 | 84.352 | 0.9126012
|  |  | 1849 | 84.346 | 0.9125363
|  |  | 1850 | 84.344 | 0.9125146
|  |  | 1851 | 84.344 | 0.9125146
|  |  | 1852 | 84.337 | 0.9124389
|  |  | 1853 | 84.336 | 0.9124281
|  |  | 1854 | 84.326 | 0.9123199
|  |  | 1855 | 84.327 | 0.9123307
|  |  | 1856 | 84.328 | 0.9123415
|  |  | 1857 | 84.327 | 0.9123307
|  |  | 1858 | 84.411 | 0.9132395
|  |  | 1859 | 84.319 | 0.9122441
|  |  | 1860 | 84.317 | 0.9122225
|  |  | 1861 | 84.319 | 0.9122441
|  |  | 1862 | 84.317 | 0.9122225
|  |  | 1863 | 84.311 | 0.9121576
|  |  | 1864 | 84.304 | 0.9120819
|  |  | 1865 | 84.305 | 0.9120927
|  |  | 1866 | 84.31 | 0.9121468
|  |  | 1867 | 84.301 | 0.9120494
|  |  | 1868 | 84.302 | 0.9120602
|  |  | 1869 | 84.296 | 0.9119953
|  |  | 1870 | 84.294 | 0.9119737
|  |  | 1871 | 84.293 | 0.9119629
|  |  | 1872 | 84.292 | 0.911952
|  |  | 1873 | 84.288 | 0.9119088
|  |  | 1874 | 84.284 | 0.9118655
|  |  | 1875 | 84.281 | 0.911833
|  |  | 1876 | 84.279 | 0.9118114
|  |  | 1877 | 84.277 | 0.9117897
|  |  | 1878 | 84.274 | 0.9117573
|  |  | 1879 | 84.267 | 0.9116816
|  |  | 1880 | 84.273 | 0.9117465
|  |  | 1881 | 84.278 | 0.9118006
|  |  | 1882 | 84.271 | 0.9117248
|  |  | 1883 | 84.266 | 0.9116707
|  |  | 1884 | 84.261 | 0.9116166
|  |  | 1885 | 84.265 | 0.9116599
|  |  | 1886 | 84.263 | 0.9116383
|  |  | 1887 | 84.26 | 0.9116058
|  |  | 1888 | 84.259 | 0.911595
|  |  | 1889 | 84.253 | 0.9115301
|  |  | 1890 | 84.252 | 0.9115193
|  |  | 1891 | 84.247 | 0.9114652
|  |  | 1892 | 84.247 | 0.9114652
|  |  | 1893 | 84.244 | 0.9114327
|  |  | 1894 | 84.238 | 0.9113678
|  |  | 1895 | 84.237 | 0.911357
|  |  | 1896 | 84.24 | 0.9113894
|  |  | 1897 | 84.238 | 0.9113678
|  |  | 1898 | 84.235 | 0.9113354
|  |  | 1899 | 84.227 | 0.9112488
|  |  | 1900 | 84.226 | 0.911238
|  |  | 1901 | 84.225 | 0.9112272
|  |  | 1902 | 84.226 | 0.911238
|  |  | 1903 | 84.223 | 0.9112055
|  |  | 1904 | 84.215 | 0.911119
|  |  | 1905 | 84.216 | 0.9111298
|  |  | 1906 | 84.213 | 0.9110973
|  |  | 1907 | 84.212 | 0.9110865
|  |  | 1908 | 84.209 | 0.9110541
|  |  | 1909 | 84.203 | 0.9109891
|  |  | 1910 | 84.203 | 0.9109891
|  |  | 1911 | 84.206 | 0.9110216
|  |  | 1912 | 84.2 | 0.9109567
|  |  | 1913 | 84.197 | 0.9109242
|  |  | 1914 | 84.188 | 0.9108269
|  |  | 1915 | 84.191 | 0.9108593
|  |  | 1916 | 84.191 | 0.9108593
|  |  | 1917 | 84.186 | 0.9108052
|  |  | 1918 | 84.183 | 0.9107728
|  |  | 1919 | 84.18 | 0.9107403
|  |  | 1920 | 84.179 | 0.9107295
|  |  | 1921 | 84.177 | 0.9107079
|  |  | 1922 | 84.177 | 0.9107079
|  |  | 1923 | 84.173 | 0.9106646
|  |  | 1924 | 84.166 | 0.9105888
|  |  | 1925 | 84.167 | 0.9105997
|  |  | 1926 | 84.165 | 0.910578
|  |  | 1927 | 84.163 | 0.9105564
|  |  | 1928 | 84.16 | 0.9105239
|  |  | 1929 | 84.154 | 0.910459
|  |  | 1930 | 84.152 | 0.9104374
|  |  | 1931 | 84.148 | 0.9103941
|  |  | 1932 | 84.144 | 0.9103508
|  |  | 1933 | 84.146 | 0.9103725
|  |  | 1934 | 84.129 | 0.9101885
|  |  | 1935 | 84.122 | 0.9101128
|  |  | 1936 | 84.119 | 0.9100804
|  |  | 1937 | 84.116 | 0.9100479
|  |  | 1938 | 84.108 | 0.9099613
|  |  | 1939 | 84.102 | 0.9098964
|  |  | 1940 | 84.1 | 0.9098748
|  |  | 1941 | 84.103 | 0.9099072
|  |  | 1942 | 84.103 | 0.9099072
|  |  | 1943 | 84.096 | 0.9098315
|  |  | 1944 | 84.086 | 0.9097233
|  |  | 1945 | 84.089 | 0.9097558
|  |  | 1946 | 84.089 | 0.9097558
|  |  | 1947 | 84.087 | 0.9097341
|  |  | 1948 | 84.084 | 0.9097017
|  |  | 1949 | 84.075 | 0.9096043
|  |  | 1950 | 84.079 | 0.9096476
|  |  | 1951 | 84.08 | 0.9096584
|  |  | 1952 | 84.078 | 0.9096368
|  |  | 1953 | 84.074 | 0.9095935
|  |  | 1954 | 84.083 | 0.9096909
|  |  | 1955 | 84.085 | 0.9097125
|  |  | 1956 | 84.086 | 0.9097233
|  |  | 1957 | 84.083 | 0.9096909
|  |  | 1958 | 84.08 | 0.9096584
|  |  | 1959 | 84.07 | 0.9095502
|  |  | 1960 | 84.076 | 0.9096151
|  |  | 1961 | 84.081 | 0.9096692
|  |  | 1962 | 84.08 | 0.9096584
|  |  | 1963 | 84.076 | 0.9096151
|  |  | 1964 | 84.068 | 0.9095286
|  |  | 1965 | 84.068 | 0.9095286
|  |  | 1966 | 84.07 | 0.9095502
|  |  | 1967 | 84.067 | 0.9095178
|  |  | 1968 | 84.061 | 0.9094529
|  |  | 1969 | 84.053 | 0.9093663
|  |  | 1970 | 84.056 | 0.9093988
|  |  | 1971 | 84.056 | 0.9093988
|  |  | 1972 | 84.056 | 0.9093988
|  |  | 1973 | 84.049 | 0.909323
|  |  | 1974 | 84.044 | 0.9092689
|  |  | 1975 | 84.045 | 0.9092797
|  |  | 1976 | 84.047 | 0.9093014
|  |  | 1977 | 84.044 | 0.9092689
|  |  | 1978 | 84.04 | 0.9092257
|  |  | 1979 | 84.031 | 0.9091283
|  |  | 1980 | 84.032 | 0.9091391
|  |  | 1981 | 84.035 | 0.9091716
|  |  | 1982 | 84.032 | 0.9091391
|  |  | 1983 | 84.027 | 0.909085
|  |  | 1984 | 84.023 | 0.9090417
|  |  | 1985 | 84.022 | 0.9090309
|  |  | 1986 | 84.022 | 0.9090309
|  |  | 1987 | 84.017 | 0.9089768
|  |  | 1988 | 84.017 | 0.9089768
|  |  | 1989 | 84.012 | 0.9089227
|  |  | 1990 | 84.012 | 0.9089227
|  |  | 1991 | 84.007 | 0.9088686
|  |  | 1992 | 84.005 | 0.908847
|  |  | 1993 | 84.001 | 0.9088037
|  |  | 1994 | 84.002 | 0.9088145
|  |  | 1995 | 84.001 | 0.9088037
|  |  | 1996 | 83.998 | 0.9087713
|  |  | 1997 | 83.993 | 0.9087172
|  |  | 1998 | 83.993 | 0.9087172
|  |  | 1999 | 83.989 | 0.9086739
|  |  | 2000 | 83.988 | 0.9086631
|  |  | 2001 | 83.987 | 0.9086522
|  |  | 2002 | 83.986 | 0.9086414
|  |  | 2003 | 83.983 | 0.908609
|  |  | 2004 | 83.975 | 0.9085224
|  |  | 2005 | 83.977 | 0.9085441
|  |  | 2006 | 83.977 | 0.9085441
|  |  | 2007 | 83.974 | 0.9085116
|  |  | 2008 | 83.972 | 0.90849
|  |  | 2009 | 83.972 | 0.90849
|  |  | 2010 | 83.967 | 0.9084359
|  |  | 2011 | 83.966 | 0.9084251
|  |  | 2012 | 83.962 | 0.9083818
|  |  | 2013 | 83.959 | 0.9083493
|  |  | 2014 | 83.957 | 0.9083277
|  |  | 2015 | 83.957 | 0.9083277
|  |  | 2016 | 83.955 | 0.908306
|  |  | 2017 | 83.954 | 0.9082952
|  |  | 2018 | 83.946 | 0.9082087
|  |  | 2019 | 83.94 | 0.9081438
|  |  | 2020 | 83.941 | 0.9081546
|  |  | 2021 | 83.936 | 0.9081005
|  |  | 2022 | 83.935 | 0.9080897
|  |  | 2023 | 83.931 | 0.9080464
|  |  | 2024 | 83.929 | 0.9080247
|  |  | 2025 | 83.93 | 0.9080356
|  |  | 2026 | 83.931 | 0.9080464
|  |  | 2027 | 83.926 | 0.9079923
|  |  | 2028 | 83.927 | 0.9080031
|  |  | 2029 | 83.922 | 0.907949
|  |  | 2030 | 83.919 | 0.9079166
|  |  | 2031 | 83.919 | 0.9079166
|  |  | 2032 | 83.916 | 0.9078841
|  |  | 2033 | 83.913 | 0.9078516
|  |  | 2034 | 83.91 | 0.9078192
|  |  | 2035 | 83.909 | 0.9078084
|  |  | 2036 | 83.906 | 0.9077759
|  |  | 2037 | 83.906 | 0.9077759
|  |  | 2038 | 83.901 | 0.9077218
|  |  | 2039 | 83.9 | 0.907711
|  |  | 2040 | 83.906 | 0.9077759
|  |  | 2041 | 83.907 | 0.9077867
|  |  | 2042 | 83.905 | 0.9077651
|  |  | 2043 | 83.9 | 0.907711
|  |  | 2044 | 83.895 | 0.9076569
|  |  | 2045 | 83.893 | 0.9076353
|  |  | 2046 | 83.894 | 0.9076461
|  |  | 2047 | 83.89 | 0.9076028
|  |  | 2048 | 83.886 | 0.9075595
|  |  | 2049 | 83.881 | 0.9075054
|  |  | 2050 | 83.882 | 0.9075163
|  |  | 2051 | 83.883 | 0.9075271
|  |  | 2052 | 83.88 | 0.9074946
|  |  | 2053 | 83.878 | 0.907473
|  |  | 2054 | 83.87 | 0.9073864
|  |  | 2055 | 83.869 | 0.9073756
|  |  | 2056 | 83.871 | 0.9073972
|  |  | 2057 | 83.87 | 0.9073864
|  |  | 2058 | 83.867 | 0.907354
|  |  | 2059 | 83.854 | 0.9072133
|  |  | 2060 | 83.9069 | 0.9077857
|  |  | 2061 | 83.9595 | 0.9083547
|  |  | 2062 | 83.9659 | 0.908424
|  |  | 2063 | 83.9599 | 0.9083591
|  |  | 2064 | 83.9621 | 0.9083829
|  |  | 2065 | 83.9623 | 0.908385
|  |  | 2066 | 83.9576 | 0.9083342
|  |  | 2067 | 83.9565 | 0.9083223
|  |  | 2068 | 83.9529 | 0.9082833
|  |  | 2069 | 83.952 | 0.9082736
|  |  | 2070 | 83.9527 | 0.9082812
|  |  | 2071 | 83.9509 | 0.9082617
|  |  | 2072 | 83.948 | 0.9082303
|  |  | 2073 | 83.9387 | 0.9081297
|  |  | 2074 | 83.936 | 0.9081005
|  |  | 2075 | 83.9337 | 0.9080756
|  |  | 2076 | 83.9331 | 0.9080691
|  |  | 2077 | 83.9323 | 0.9080605
|  |  | 2078 | 83.9226 | 0.9079555
|  |  | 2079 | 83.9196 | 0.9079231
|  |  | 2080 | 83.9209 | 0.9079371
|  |  | 2081 | 83.9181 | 0.9079068
|  |  | 2082 | 83.918 | 0.9079057
|  |  | 2083 | 83.9112 | 0.9078322
|  |  | 2084 | 83.909 | 0.9078084
|  |  | 2085 | 83.906 | 0.9077759
|  |  | 2086 | 83.9051 | 0.9077662
|  |  | 2087 | 83.9025 | 0.907738
|  |  | 2088 | 83.8965 | 0.9076731
|  |  | 2089 | 83.892 | 0.9076244
|  |  | 2090 | 83.8911 | 0.9076147
|  |  | 2091 | 83.8959 | 0.9076666
|  |  | 2092 | 83.8915 | 0.907619
|  |  | 2093 | 83.8875 | 0.9075758
|  |  | 2094 | 83.8836 | 0.9075336
|  |  | 2095 | 83.8847 | 0.9075455
|  |  | 2096 | 83.8805 | 0.9075
|  |  | 2097 | 83.8778 | 0.9074708
|  |  | 2098 | 83.872 | 0.9074081
|  |  | 2099 | 83.8672 | 0.9073561
|  |  | 2100 | 83.8667 | 0.9073507
|  |  | 2101 | 83.8661 | 0.9073442
|  |  | 2102 | 83.8628 | 0.9073085
|  |  | 2103 | 83.856 | 0.907235
|  |  | 2104 | 83.8553 | 0.9072274
|  |  | 2105 | 83.8531 | 0.9072036
|  |  | 2106 | 83.8532 | 0.9072047
|  |  | 2107 | 83.8485 | 0.9071538
|  |  | 2108 | 83.8448 | 0.9071138
|  |  | 2109 | 83.8432 | 0.9070965
|  |  | 2110 | 83.8422 | 0.9070857
|  |  | 2111 | 83.8405 | 0.9070673
|  |  | 2112 | 83.8386 | 0.9070467
|  |  | 2113 | 83.8294 | 0.9069472
|  |  | 2114 | 83.8251 | 0.9069007
|  |  | 2115 | 83.8232 | 0.9068801
|  |  | 2116 | 83.8224 | 0.9068714
|  |  | 2117 | 83.8194 | 0.906839
|  |  | 2118 | 83.813 | 0.9067697
|  |  | 2119 | 83.8094 | 0.9067308
|  |  | 2120 | 83.8124 | 0.9067633
|  |  | 2121 | 83.8105 | 0.9067427
|  |  | 2122 | 83.8077 | 0.9067124
|  |  | 2123 | 83.7955 | 0.9065804
|  |  | 2124 | 83.7965 | 0.9065912
|  |  | 2125 | 83.8019 | 0.9066497
|  |  | 2126 | 83.7992 | 0.9066204
|  |  | 2127 | 83.8003 | 0.9066323
|  |  | 2128 | 83.7876 | 0.9064949
|  |  | 2129 | 83.7819 | 0.9064333
|  |  | 2130 | 83.7843 | 0.9064592
|  |  | 2131 | 83.7845 | 0.9064614
|  |  | 2132 | 83.7821 | 0.9064354
|  |  | 2133 | 83.7746 | 0.9063543
|  |  | 2134 | 83.772 | 0.9063262
|  |  | 2135 | 83.7734 | 0.9063413
|  |  | 2136 | 83.7739 | 0.9063467
|  |  | 2137 | 83.7709 | 0.9063143
|  |  | 2138 | 83.7582 | 0.9061769
|  |  | 2139 | 83.7591 | 0.9061866
|  |  | 2140 | 83.7585 | 0.9061801
|  |  | 2141 | 83.7607 | 0.9062039
|  |  | 2142 | 83.7567 | 0.9061606
|  |  | 2143 | 83.749 | 0.9060773
|  |  | 2144 | 83.7468 | 0.9060535
|  |  | 2145 | 83.7472 | 0.9060579
|  |  | 2146 | 83.7419 | 0.9060005
|  |  | 2147 | 83.7384 | 0.9059627
|  |  | 2148 | 83.7318 | 0.9058912
|  |  | 2149 | 83.7275 | 0.9058447
|  |  | 2150 | 83.7269 | 0.9058382
|  |  | 2151 | 83.7247 | 0.9058144
|  |  | 2152 | 83.7266 | 0.905835
|  |  | 2153 | 83.7165 | 0.9057257
|  |  | 2154 | 83.7147 | 0.9057062
|  |  | 2155 | 83.7199 | 0.9057625
|  |  | 2156 | 83.7167 | 0.9057279
|  |  | 2157 | 83.7167 | 0.9057279
|  |  | 2158 | 83.7083 | 0.905637
|  |  | 2159 | 83.7074 | 0.9056273
|  |  | 2160 | 83.7073 | 0.9056262
|  |  | 2161 | 83.7036 | 0.9055862
|  |  | 2162 | 83.7056 | 0.9056078
|  |  | 2163 | 83.6985 | 0.905531
|  |  | 2164 | 83.7001 | 0.9055483
|  |  | 2165 | 83.6956 | 0.9054996
|  |  | 2166 | 83.6939 | 0.9054812
|  |  | 2167 | 83.6931 | 0.9054726
|  |  | 2168 | 83.6885 | 0.9054228
|  |  | 2169 | 83.6839 | 0.905373
|  |  | 2170 | 83.6851 | 0.905386
|  |  | 2171 | 83.6829 | 0.9053622
|  |  | 2172 | 83.6786 | 0.9053157
|  |  | 2173 | 83.6765 | 0.905293
|  |  | 2174 | 83.6701 | 0.9052237
|  |  | 2175 | 83.6737 | 0.9052627
|  |  | 2176 | 83.6688 | 0.9052097
|  |  | 2177 | 83.6684 | 0.9052053
|  |  | 2178 | 83.6618 | 0.9051339
|  |  | 2179 | 83.6564 | 0.9050755
|  |  | 2180 | 83.6608 | 0.9051231
|  |  | 2181 | 83.6608 | 0.9051231
|  |  | 2182 | 83.6566 | 0.9050777
|  |  | 2183 | 83.6534 | 0.905043
|  |  | 2184 | 83.6439 | 0.9049403
|  |  | 2185 | 83.6454 | 0.9049565
|  |  | 2186 | 83.6429 | 0.9049294
|  |  | 2187 | 83.6407 | 0.9049056
|  |  | 2188 | 83.6394 | 0.9048916
|  |  | 2189 | 83.6337 | 0.9048299
|  |  | 2190 | 83.6343 | 0.9048364
|  |  | 2191 | 83.6334 | 0.9048267
|  |  | 2192 | 83.6322 | 0.9048137
|  |  | 2193 | 83.6275 | 0.9047628
|  |  | 2194 | 83.622 | 0.9047033
|  |  | 2195 | 83.6242 | 0.9047271
|  |  | 2196 | 83.6238 | 0.9047228
|  |  | 2197 | 83.6201 | 0.9046828
|  |  | 2198 | 83.6179 | 0.904659
|  |  | 2199 | 83.6136 | 0.9046124
|  |  | 2200 | 83.6125 | 0.9046005
|  |  | 2201 | 83.6087 | 0.9045594
|  |  | 2202 | 83.6094 | 0.904567
|  |  | 2203 | 83.6036 | 0.9045043
|  |  | 2204 | 83.6041 | 0.9045097
|  |  | 2205 | 83.6003 | 0.9044686
|  |  | 2206 | 83.5985 | 0.9044491
|  |  | 2207 | 83.6003 | 0.9044686
|  |  | 2208 | 83.5985 | 0.9044491
|  |  | 2209 | 83.5933 | 0.9043928
|  |  | 2210 | 83.5928 | 0.9043874
|  |  | 2211 | 83.5888 | 0.9043441
|  |  | 2212 | 83.5897 | 0.9043539
|  |  | 2213 | 83.5814 | 0.9042641
|  |  | 2214 | 83.5752 | 0.904197
|  |  | 2215 | 83.5801 | 0.90425
|  |  | 2216 | 83.5751 | 0.9041959
|  |  | 2217 | 83.571 | 0.9041516
|  |  | 2218 | 83.5916 | 0.9043744
|  |  | 2219 | 83.557 | 0.9040001
|  |  | 2220 | 83.5655 | 0.9040921
|  |  | 2221 | 83.5658 | 0.9040953
|  |  | 2222 | 83.5578 | 0.9040088
|  |  | 2223 | 83.555 | 0.9039785
|  |  | 2224 | 83.5535 | 0.9039622
|  |  | 2225 | 83.5532 | 0.903959
|  |  | 2226 | 83.5505 | 0.9039298
|  |  | 2227 | 83.545 | 0.9038703
|  |  | 2228 | 83.5409 | 0.9038259
|  |  | 2229 | 83.5446 | 0.9038659
|  |  | 2230 | 83.5428 | 0.9038465
|  |  | 2231 | 83.5436 | 0.9038551
|  |  | 2232 | 83.5347 | 0.9037588
|  |  | 2233 | 83.5307 | 0.9037156
|  |  | 2234 | 83.5333 | 0.9037437
|  |  | 2235 | 83.5337 | 0.903748
|  |  | 2236 | 83.53 | 0.903708
|  |  | 2237 | 83.5221 | 0.9036225
|  |  | 2238 | 83.5139 | 0.9035338
|  |  | 2239 | 83.5218 | 0.9036193
|  |  | 2240 | 83.5192 | 0.9035911
|  |  | 2241 | 83.5147 | 0.9035425
|  |  | 2242 | 83.509 | 0.9034808
|  |  | 2243 | 83.5051 | 0.9034386
|  |  | 2244 | 83.5121 | 0.9035143
|  |  | 2245 | 83.5102 | 0.9034938
|  |  | 2246 | 83.5075 | 0.9034646
|  |  | 2247 | 83.4979 | 0.9033607
|  |  | 2248 | 83.4501 | 0.9028435
|  |  | 2249 | 83.4754 | 0.9031173
|  |  | 2250 | 83.4864 | 0.9032363
|  |  | 2251 | 83.4837 | 0.9032071
|  |  | 2252 | 83.4822 | 0.9031908
|  |  | 2253 | 83.4796 | 0.9031627
|  |  | 2254 | 83.4786 | 0.9031519
|  |  | 2255 | 83.4776 | 0.9031411
|  |  | 2256 | 83.4733 | 0.9030945
|  |  | 2257 | 83.4672 | 0.9030286
|  |  | 2258 | 83.4737 | 0.9030989
|  |  | 2259 | 83.4719 | 0.9030794
|  |  | 2260 | 83.4698 | 0.9030567
|  |  | 2261 | 83.463 | 0.9029831
|  |  | 2262 | 83.4548 | 0.9028944
|  |  | 2263 | 83.4585 | 0.9029344
|  |  | 2264 | 83.458 | 0.902929
|  |  | 2265 | 83.4572 | 0.9029204
|  |  | 2266 | 83.452 | 0.9028641
|  |  | 2267 | 83.4461 | 0.9028003
|  |  | 2268 | 83.451 | 0.9028533
|  |  | 2269 | 83.4489 | 0.9028306
|  |  | 2270 | 83.4469 | 0.9028089
|  |  | 2271 | 83.4441 | 0.9027786
|  |  | 2272 | 83.4403 | 0.9027375
|  |  | 2273 | 83.4398 | 0.9027321
|  |  | 2274 | 83.4371 | 0.9027029
|  |  | 2275 | 83.4335 | 0.902664
|  |  | 2276 | 83.4307 | 0.9026337
|  |  | 2277 | 83.4275 | 0.902599
|  |  | 2278 | 83.4232 | 0.9025525
|  |  | 2279 | 83.4247 | 0.9025687
|  |  | 2280 | 83.4192 | 0.9025092
|  |  | 2281 | 83.4186 | 0.9025028
|  |  | 2282 | 83.4156 | 0.9024703
|  |  | 2283 | 83.4155 | 0.9024692
|  |  | 2284 | 83.4139 | 0.9024519
|  |  | 2285 | 83.413 | 0.9024422
|  |  | 2286 | 83.4098 | 0.9024075
|  |  | 2287 | 83.4006 | 0.902308
|  |  | 2288 | 83.4028 | 0.9023318
|  |  | 2289 | 83.4026 | 0.9023296
|  |  | 2290 | 83.3989 | 0.9022896
|  |  | 2291 | 83.3966 | 0.9022647
|  |  | 2292 | 83.397 | 0.9022691
|  |  | 2293 | 83.395 | 0.9022474
|  |  | 2294 | 83.3925 | 0.9022204
|  |  | 2295 | 83.3931 | 0.9022269
|  |  | 2296 | 83.3897 | 0.9021901
|  |  | 2297 | 83.3852 | 0.9021414
|  |  | 2298 | 83.3838 | 0.9021263
|  |  | 2299 | 83.3796 | 0.9020808
|  |  | 2300 | 83.3791 | 0.9020754
|  |  | 2301 | 83.3763 | 0.9020451
|  |  | 2302 | 83.3675 | 0.9019499
|  |  | 2303 | 83.3719 | 0.9019975
|  |  | 2304 | 83.3725 | 0.902004
|  |  | 2305 | 83.3699 | 0.9019759
|  |  | 2306 | 83.3678 | 0.9019531
|  |  | 2307 | 83.3657 | 0.9019304
|  |  | 2308 | 83.364 | 0.901912
|  |  | 2309 | 83.362 | 0.9018904
|  |  | 2310 | 83.363 | 0.9019012
|  |  | 2311 | 83.3567 | 0.9018331
|  |  | 2312 | 83.3506 | 0.9017671
|  |  | 2313 | 83.3501 | 0.9017617
|  |  | 2314 | 83.3505 | 0.901766
|  |  | 2315 | 83.3495 | 0.9017552
|  |  | 2316 | 83.3496 | 0.9017562
|  |  | 2317 | 83.3367 | 0.9016167
|  |  | 2318 | 83.3383 | 0.901634
|  |  | 2319 | 83.3366 | 0.9016156
|  |  | 2320 | 83.3341 | 0.9015885
|  |  | 2321 | 83.335 | 0.9015983
|  |  | 2322 | 83.3282 | 0.9015247
|  |  | 2323 | 83.3267 | 0.9015085
|  |  | 2324 | 83.3263 | 0.9015042
|  |  | 2325 | 83.325 | 0.9014901
|  |  | 2326 | 83.3208 | 0.9014447
|  |  | 2327 | 83.3156 | 0.9013884
|  |  | 2328 | 83.3158 | 0.9013906
|  |  | 2329 | 83.3145 | 0.9013765
|  |  | 2330 | 83.3119 | 0.9013484
|  |  | 2331 | 83.3116 | 0.9013451
|  |  | 2332 | 83.3019 | 0.9012402
|  |  | 2333 | 83.302 | 0.9012413
|  |  | 2334 | 83.3047 | 0.9012705
|  |  | 2335 | 83.3033 | 0.9012553
|  |  | 2336 | 83.2991 | 0.9012099
|  |  | 2337 | 83.2973 | 0.9011904
|  |  | 2338 | 83.2929 | 0.9011428
|  |  | 2339 | 83.2936 | 0.9011504
|  |  | 2340 | 83.2917 | 0.9011298
|  |  | 2341 | 83.2894 | 0.9011049
|  |  | 2342 | 83.2832 | 0.9010379
|  |  | 2343 | 83.2826 | 0.9010314
|  |  | 2344 | 83.2783 | 0.9009849
|  |  | 2345 | 83.2803 | 0.9010065
|  |  | 2346 | 83.2773 | 0.900974
|  |  | 2347 | 83.2747 | 0.9009459
|  |  | 2348 | 83.2728 | 0.9009253
|  |  | 2349 | 83.2739 | 0.9009372
|  |  | 2350 | 83.2693 | 0.9008875
|  |  | 2351 | 83.2679 | 0.9008723
|  |  | 2352 | 83.2606 | 0.9007934
|  |  | 2353 | 83.2585 | 0.9007706
|  |  | 2354 | 83.2618 | 0.9008063
|  |  | 2355 | 83.2595 | 0.9007815
|  |  | 2356 | 83.2569 | 0.9007533
|  |  | 2357 | 83.2537 | 0.9007187
|  |  | 2358 | 83.252 | 0.9007003
|  |  | 2359 | 83.2503 | 0.9006819
|  |  | 2360 | 83.2483 | 0.9006603
|  |  | 2361 | 83.2492 | 0.90067
|  |  | 2362 | 83.2452 | 0.9006267
|  |  | 2363 | 83.2427 | 0.9005997
|  |  | 2364 | 83.2407 | 0.9005781
|  |  | 2365 | 83.2378 | 0.9005467
|  |  | 2366 | 83.2363 | 0.9005305
|  |  | 2367 | 83.231 | 0.9004731
|  |  | 2368 | 83.2288 | 0.9004493
|  |  | 2369 | 83.2287 | 0.9004482
|  |  | 2370 | 83.2269 | 0.9004288
|  |  | 2371 | 83.2263 | 0.9004223
|  |  | 2372 | 83.216 | 0.9003108
|  |  | 2373 | 83.2158 | 0.9003087
|  |  | 2374 | 83.22 | 0.9003541
|  |  | 2375 | 83.2176 | 0.9003281
|  |  | 2376 | 83.2155 | 0.9003054
|  |  | 2377 | 83.2096 | 0.9002416
|  |  | 2378 | 83.2036 | 0.9001767
|  |  | 2379 | 83.2029 | 0.9001691
|  |  | 2380 | 83.2027 | 0.9001669
|  |  | 2381 | 83.2032 | 0.9001723
|  |  | 2382 | 83.1947 | 0.9000804
|  |  | 2383 | 83.1903 | 0.9000328
|  |  | 2384 | 83.194 | 0.9000728
|  |  | 2385 | 83.1934 | 0.9000663
|  |  | 2386 | 83.1905 | 0.9000349
|  |  | 2387 | 83.1885 | 0.9000133
|  |  | 2388 | 83.1832 | 0.899956
|  |  | 2389 | 83.1841 | 0.8999657
|  |  | 2390 | 83.1842 | 0.8999668
|  |  | 2391 | 83.1802 | 0.8999235
|  |  | 2392 | 83.1737 | 0.8998532
|  |  | 2393 | 83.1675 | 0.8997861
|  |  | 2394 | 83.1665 | 0.8997753
|  |  | 2395 | 83.1665 | 0.8997753
|  |  | 2396 | 83.1652 | 0.8997612
|  |  | 2397 | 83.1629 | 0.8997363
|  |  | 2398 | 83.1539 | 0.899639
|  |  | 2399 | 83.1584 | 0.8996877
|  |  | 2400 | 83.1575 | 0.8996779
|  |  | 2401 | 83.1575 | 0.8996779
|  |  | 2402 | 83.1511 | 0.8996087
|  |  | 2403 | 83.149 | 0.899586
|  |  | 2404 | 83.1501 | 0.8995979
|  |  | 2405 | 83.1475 | 0.8995697
|  |  | 2406 | 83.143 | 0.899521
|  |  | 2407 | 83.1408 | 0.8994972
|  |  | 2408 | 83.1332 | 0.899415
|  |  | 2409 | 83.138 | 0.8994669
|  |  | 2410 | 83.1345 | 0.8994291
|  |  | 2411 | 83.1326 | 0.8994085
|  |  | 2412 | 83.13 | 0.8993804
|  |  | 2413 | 83.1269 | 0.8993469
|  |  | 2414 | 83.1298 | 0.8993782
|  |  | 2415 | 83.1306 | 0.8993869
|  |  | 2416 | 83.1286 | 0.8993653
|  |  | 2417 | 83.1222 | 0.899296
|  |  | 2418 | 83.1148 | 0.8992159
|  |  | 2419 | 83.1157 | 0.8992257
|  |  | 2420 | 83.119 | 0.8992614
|  |  | 2421 | 83.1136 | 0.899203
|  |  | 2422 | 83.1123 | 0.8991889
|  |  | 2423 | 83.1013 | 0.8990699
|  |  | 2424 | 83.1065 | 0.8991262
|  |  | 2425 | 83.1088 | 0.899151
|  |  | 2426 | 83.1059 | 0.8991197
|  |  | 2427 | 83.1008 | 0.8990645
|  |  | 2428 | 83.0934 | 0.8989844
|  |  | 2429 | 83.0952 | 0.8990039
|  |  | 2430 | 83.0981 | 0.8990353
|  |  | 2431 | 83.0971 | 0.8990245
|  |  | 2432 | 83.0926 | 0.8989758
|  |  | 2433 | 83.0836 | 0.8988784
|  |  | 2434 | 83.0841 | 0.8988838
|  |  | 2435 | 83.084 | 0.8988827
|  |  | 2436 | 83.0847 | 0.8988903
|  |  | 2437 | 83.0806 | 0.8988459
|  |  | 2438 | 83.0745 | 0.8987799
|  |  | 2439 | 83.0723 | 0.8987561
|  |  | 2440 | 83.0771 | 0.8988081
|  |  | 2441 | 83.075 | 0.8987854
|  |  | 2442 | 83.0746 | 0.898781
|  |  | 2443 | 83.0701 | 0.8987323
|  |  | 2444 | 83.0664 | 0.8986923
|  |  | 2445 | 83.0665 | 0.8986934
|  |  | 2446 | 83.0634 | 0.8986599
|  |  | 2447 | 83.0593 | 0.8986155
|  |  | 2448 | 83.056 | 0.8985798
|  |  | 2449 | 83.0508 | 0.8985235
|  |  | 2450 | 83.0525 | 0.8985419
|  |  | 2451 | 83.0403 | 0.8984099
|  |  | 2452 | 83.034 | 0.8983418
|  |  | 2453 | 83.0386 | 0.8983915
2454
2455
2456
2457
2458
2459
2460
2461
2462
2463
2464
2465
2466
2467
2468
2469
2470
2471
2472
2473
2474
2475
2476
2477
2478
2479
2480
2481
2482
2483
2484
2485
2486
2487
2488
2489
2490
2491
2492
2493
2494
2495
2496
2497
2498
2499
2500
2501
2502
2503
2504
2505
2506
2507
2508
2509
2510
2511
2512
2513
2514
2515
2516
2517
2518
2519
2520
2521
2522
2523
2524
2525
2526
2527
2528
2529
2530
2531
2532
2533
2534
2535
2536
2537
2538
2539
2540
2541
2542
2543
2544
2545
2546
2547
2548
2549
2550
2551
2552
2553
2554
2555
2556
2557
2558
2559
2560
2561
2562
2563
2564
2565
2566
2567
2568
2569
2570
2571
2572
2573
2574
2575
2576
2577
2578
2579
2580
2581
2582
2583
2584
2585
2586
2587
2588
2589
2590
2591
2592
2593
2594
2595
2596
2597
2598
2599
2600
2601
2602
2603
2604
2605
2606
2607
2608
2609
2610
2611
2612
2613
2614
2615
2616
2617
2618
2619
2620
2621
2622
2623
2624
2625
2626
2627
2628
2629
2630
2631
2632
2633
2634
2635
2636
2637
2638
2639
2640
2641
2642
2643
2644
2645
2646
2647
2648
2649
2650
2651
2652
2653
2654
2655
2656
2657
2658
2659
2660
2661
2662
2663
2664
2665
2666
2667
2668
2669
2670
2671
2672
2673
2674
2675
2676
2677
2678
2679
2680
2681
2682
2683
2684
2685
2686
2687
2688
2689
2690
2691
2692
2693
2694
2695
2696
2697
2698
2699
2700
2701
2702
2703
2704
2705
2706
2707
2708
2709
2710
2711
2712
2713
2714
2715
2716
2717
2718
2719
2720
2721
2722
2723
2724
2725
2726
2727
2728
2729
2730
2731
2732
2733
2734
2735
2736
2737
2738
2739
2740
2741
2742
2743
2744
2745
2746
2747
2748
2749
2750
2751
2752
2753
2754
2755
2756
2757
2758
2759
2760
2761
2762
2763
2764
2765
2766
2767
2768
2769
2770
2771
2772
2773
2774
2775
2776
2777
2778
2779
2780
2781
2782
2783
2784
2785
2786
2787
2788
2789
2790
2791
2792
2793
2794
2795
2796
2797
2798
2799
2800
2801
2802
2803
2804
2805
2806
2807
2808
2809
2810
2811
2812
2813
2814
2815
2816
2817
2818
2819
2820
2821
2822
2823
2824
2825
2826
2827
2828
2829
2830
2831
2832
2833
2834
2835
2836
2837
2838
2839
2840
2841
2842
2843
2844
2845
2846
2847
2848
2849
2850
2851
2852
2853
2854
2855
2856
2857
2858
2859
2860
2861
2862
2863
2864
2865
2866
2867
2868
2869
2870
2871
2872
2873
2874
2875
2876
2877
2878
2879
2880
2881
2882
2883
2884
2885
2886
2887
2888
2889
2890
2891
2892
2893
2894
2895
2896
2897
2898
2899
2900
2901
2902
2903
2904
2905
2906
2907
2908
2909
2910
2911
2912
2913
2914
2915
2916
2917
2918
2919
2920
2921
2922
2923
2924
2925
2926
2927
2928
2929
2930
2931
2932
2933
2934
2935
2936
2937
2938
2939
2940
2941
2942
2943
2944
2945
2946
2947
2948
2949
2950
2951
2952
2953
2954
2955
2956
2957
2958
2959
2960
2961
2962
2963
2964
2965
2966
2967
2968
2969
2970
2971
2972
2973
2974
2975
2976
2977
2978
2979
2980
2981
2982
2983
2984
2985
2986
2987
2988
2989
2990
2991
2992
2993
2994
2995
2996
2997
2998
2999
3000
3001
3002
3003
3004
3005
3006
3007
3008
3009
3010
3011
3012
3013
3014
3015
3016
3017
3018
3019
3020
3021
3022
3023
3024
3025
3026
3027
3028
3029
3030
3031
3032
3033
3034
3035
3036
3037
3038
3039
3040
3041
3042
3043
3044
3045
3046
3047
3048
3049
3050
3051
3052
3053
3054
3055
3056
3057
3058
3059
3060
3061
3062
3063
3064
3065
3066
3067
3068
3069
3070
3071
3072
3073
3074
3075
3076
3077
3078
3079
3080
3081
3082
3083
3084
3085
3086
3087
3088
3089
3090
3091
3092
3093
3094
3095
3096
3097
3098
3099
3100
3101
3102
3103
3104
3105
3106
3107
3108
3109
3110
3111
3112
3113
3114
3115
3116
3117
3118
3119
3120
3121
3122
3123
3124
3125
3126
3127
3128
3129
3130
3131
3132
3133
3134
3135
3136
3137
3138
3139
3140
3141
3142
3143
3144
3145
3146
3147
3148
3149
3150
3151
3152
3153
3154
3155
3156
3157
3158
3159
3160
3161
3162
3163
3164
3165
3166
3167
3168
3169
3170
3171
3172
3173
3174
3175
3176
3177
3178
3179
3180
3181
3182
3183
3184
3185
3186
3187
3188
3189
3190
3191
3192
3193
3194
3195
3196
3197
3198
3199
3200
3201
3202
3203
3204
3205
3206
3207
3208
3209
3210
3211
3212
3213
3214
3215
3216
3217
3218
3219
3220
3221
3222
3223
3224
3225
3226
3227
3228
3229
3230
3231
3232
3233
3234
3235
3236
3237
3238
3239
3240
3241
3242
3243
3244
3245
3246
3247
3248
3249
3250
3251
3252
3253
3254
3255
3256
3257
3258
3259
3260
3261
3262
3263
3264
3265
3266
3267
3268
3269
3270
3271
3272
3273
3274
3275
3276
3277
3278
3279
3280
3281
3282
3283
3284
3285
3286
3287
3288
3289
3290
3291
3292
3293
3294
3295
3296
3297
3298
3299
3300
3301
3302
3303
3304
3305
3306
3307
3308
3309
3310
3311
3312
3313
3314
3315
3316
3317
3318
3319
3320
3321
3322
3323
3324
3325
3326
3327
3328
3329
3330
3331
3332
3333
3334
3335
3336
3337
3338
3339
3340
3341
3342
3343
3344
3345
3346
3347
3348
3349
3350
3351
3352
3353
3354
3355
3356
3357
3358
3359
3360
3361
3362
3363
3364
3365
3366
3367
3368
3369
3370
3371
3372
3373
3374
3375
3376
3377
3378
3379
3380
3381
3382
3383
3384
3385
3386
3387
3388
3389
3390
3391
3392
3393
3394
3395
3396
3397
3398
3399
3400
3401
3402
3403
3404
3405
3406
3407
3408
3409
3410
3411
3412
3413
3414
3415
3416
3417
3418
3419
3420
3421
3422
3423
3424
3425
3426
3427
3428
3429
3430
3431
3432
3433
3434
3435
3436
3437
3438
3439
3440
3441
3442
3443
3444
3445
3446
3447
3448
3449
3450
3451
3452
3453
3454
3455
3456
3457
3458
3459
3460
3461
3462
3463
3464
3465
3466
3467
3468
3469
3470
3471
3472
3473
3474
3475
3476
3477
3478
3479
3480
3481
3482
3483
3484
3485
3486
3487
3488
3489
3490
3491
3492
3493
3494
3495
3496
3497
3498
3499
3500
3501
3502
3503
3504
3505
3506
3507
3508
3509
3510
3511
3512
3513
3514
3515
3516
3517
3518
3519
3520
3521
3522
3523
3524
3525
3526
3527
3528
3529
3530
3531
3532
3533
3534
3535
3536
3537
3538
3539
3540
3541
3542
3543
3544
3545
3546
3547
3548
3549
3550
3551
3552
3553
3554
3555
3556
3557
3558
3559
3560
3561
3562
3563
3564
3565
3566
3567
3568
3569
3570
3571
3572
3573
3574
3575
3576
3577
3578
3579
3580
3581
3582
3583
3584
3585
3586
3587
3588
3589
3590
3591
3592
3593
3594
3595
3596
3597
3598
3599
3600
3601
3602
3603
3604
3605
3606
3607
3608
3609
3610
3611
3612
3613
3614
3615
3616
3617
3618
3619
3620
3621
3622
3623
3624
3625
3626
3627
3628
3629
3630
3631
3632
3633
3634
3635
3636
3637
3638
3639
3640
3641
3642
3643
3644
3645
3646
3647
3648
3649
3650
3651
3652
3653
3654
3655
3656
3657
3658
3659
3660
3661
3662
3663
3664
3665
3666
3667
3668
3669
3670
3671
3672
3673
3674
3675
3676
3677
3678
3679
3680
3681
3682
3683
3684
3685
3686
3687
3688
3689
3690
3691
3692
3693
3694
3695
3696
3697
3698
3699
3700
3701
3702
3703
3704
3705
3706
3707
3708
3709
3710
3711
3712
3713
3714
3715
3716
3717
3718
3719
3720
3721
3722
3723
3724
3725
3726
3727
3728
3729
3730
3731
3732
3733
3734
3735
3736
3737
3738
3739
3740
3741
3742
3743
3744
3745
3746
3747
3748
3749
3750
3751
3752
3753
3754
3755
3756
3757
3758
3759
3760
3761
3762
3763
3764
3765
3766
3767
3768
3769
3770
3771
3772
3773
3774
3775
3776
3777
3778
3779
3780
3781
3782
3783
3784
3785
3786
3787
3788
3789
3790
3791
3792
3793
3794
3795
3796
3797
3798
3799
3800
3801
3802
3803
3804
3805
3806
3807
3808
3809
3810
3811
3812
3813
3814
3815
3816
3817
3818
3819
3820
3821
3822
3823
3824
3825
3826
3827
3828
3829
3830
3831
3832
3833
3834
3835
3836
3837
3838
3839
3840
3841
3842
3843
3844
3845
3846
3847
3848
3849
3850
3851
3852
3853
3854
3855
3856
3857
3858
3859
3860
3861
3862
3863
3864
3865
3866
3867
3868
3869
3870
3871
3872
3873
3874
3875
3876
3877
3878
3879
3880
3881
3882
3883
3884
3885
3886
3887
3888
3889
3890
3891
3892
3893
3894
3895
3896
3897
3898
3899
3900
3901
3902
3903
3904
3905
3906
3907
3908
3909
3910
3911
3912
3913
3914
3915
3916
3917
3918
3919
3920
3921
3922
3923
3924
3925
3926
3927
3928
3929
3930
3931
3932
3933
3934
3935
3936
3937
3938
3939
3940
3941
3942
3943
3944
3945
3946
3947
3948
3949
3950
3951
3952
3953
3954
3955
3956
3957
3958
3959
3960
3961
3962
3963
3964
3965
3966
3967
3968
3969
3970
3971
3972
3973
3974
3975
3976
3977
3978
3979
3980
3981
3982
3983
3984
3985
3986
3987
3988
3989
3990
3991
3992
3993
3994
3995
3996
3997
3998
3999
4000
4001
4002
4003
4004
4005
4006
4007
4008
4009
4010
4011
4012
4013
4014
4015
4016
4017
4018
4019
4020
4021
4022
4023
4024
4025
4026
4027
4028
4029
4030
4031
4032
4033
4034
4035
4036
4037
4038
4039
4040
4041
4042
4043
4044
4045
4046
4047
4048
4049
4050
4051
4052
4053
4054
4055
4056
4057
4058
4059
4060
4061
4062
4063
4064
4065
4066
4067
4068
4069
4070
4071
4072
4073
4074
4075
4076
4077
4078
4079
4080
4081
4082
4083
4084
4085
4086
4087
4088
4089
4090
4091
4092
4093
4094
4095
4096
4097
4098
4099
4100
4101
4102
4103
4104
4105
4106
4107
4108
4109
4110
4111
4112
4113
4114
4115
4116
4117
4118
4119
4120
4121
4122
4123
4124
4125
4126
4127
4128
4129
4130
4131
4132
4133
4134
4135
4136
4137
4138
4139
4140
4141
4142
4143
4144
4145
4146
4147
4148
4149
4150
4151
4152
4153
4154
4155
4156
4157
4158
4159
4160
4161
4162
4163
4164
4165
4166
4167
4168
4169
4170
4171
4172
4173
4174
4175
4176
4177
4178
4179
4180
4181
4182
4183
4184
4185
4186
4187
4188
4189
4190
4191
4192
4193
4194
4195
4196
4197
4198
4199
4200
4201
4202
4203
4204
4205
4206
4207
4208
4209
4210
4211
4212
4213
4214
4215
4216
4217
4218
4219
4220
4221
4222
4223
4224
4225
4226
4227
4228
4229
4230
4231
4232
4233
4234
4235
4236
4237
4238
4239
4240
4241
4242
4243
4244
4245
4246
4247
4248
4249
4250
4251
4252
4253
4254
4255
4256
4257
4258
4259
4260
4261
4262
4263
4264
4265
4266
4267
4268
4269
4270
4271
4272
4273
4274
4275
4276
4277
4278
4279
4280
4281
4282
4283
4284
4285
4286
4287
4288
4289
4290
4291
4292
4293
4294
4295
4296
4297
4298
4299
4300
4301
4302
4303
4304
4305
4306
4307
4308
4309
4310
4311
4312
4313
4314
4315
4316
4317
4318
4319
4320
4321
4322
4323
4324
4325
4326
4327
4328
4329
4330
4331
4332
4333
4334
4335
4336
4337
4338
4339
4340
4341
4342
4343
4344
4345
4346
4347
4348
4349
4350
4351
4352
4353
4354
4355
4356
4357
4358
4359
4360
4361
4362
4363
4364
4365
4366
4367
4368
4369
4370
4371
4372
4373
4374
4375
4376
4377
4378
4379
4380
4381
4382
4383
4384
4385
4386
4387
4388
4389
4390
4391
4392
4393
4394
4395
4396
4397
4398
4399
4400
4401
4402
4403
4404
4405
4406
4407
4408
4409
4410
4411
4412
4413
4414
4415
4416
4417
4418
4419
4420
4421
4422
4423
4424
4425
4426
4427
4428
4429
4430
4431
4432
4433
4434
4435
4436
4437
4438
4439
4440
4441
4442
4443
4444
4445
4446
4447
4448
4449
4450
4451
4452
4453
4454
4455
4456
4457
4458
4459
4460
4461
4462
4463
4464
4465
4466
4467
4468
4469
4470
4471
4472
4473
4474
4475
4476
4477
4478
4479
4480
4481
4482
4483
4484
4485
4486
4487
4488
4489
4490
4491
4492
4493
4494
4495
4496
4497
4498
4499
4500
4501
4502
4503
4504
4505
4506
4507
4508
4509
4510
4511
4512
4513
4514
4515
4516
4517
4518
4519
4520
4521
4522
4523
4524
4525
4526
4527
4528
4529
4530
4531
4532
4533
4534
4535
4536
4537

## EVE 90Ah cell 1C usage
25℃-0.5C
|  |  | Initia capacity/Ah | 92.4303
EVE 90Ah cell 1C degradation
|  |  | Cycles | Usable capacity/Ah | Max DoD (%)
|  |  | 1 | 92.13964 | 99.68554
|  |  | 2 | 92.34917 | 99.91223
|  |  | 3 | 92.39986 | 99.96707
|  |  | 4 | 92.4303 | 100
|  |  | 5 | 92.15439 | 99.70149
|  |  | 6 | 91.93439 | 99.46348
|  |  | 7 | 91.88065 | 99.40534
|  |  | 8 | 92.18092 | 99.7302
|  |  | 9 | 92.26338 | 99.81941
|  |  | 10 | 91.97215 | 99.50433
|  |  | 11 | 91.88198 | 99.40678
|  |  | 12 | 91.85764 | 99.38044
|  |  | 13 | 91.73485 | 99.2476
|  |  | 14 | 91.94581 | 99.47583
|  |  | 15 | 91.87733 | 99.40174
|  |  | 16 | 91.90472 | 99.43138
|  |  | 17 | 91.81199 | 99.33105
|  |  | 18 | 91.76928 | 99.28485
|  |  | 19 | 91.69566 | 99.2052
|  |  | 20 | 91.69433 | 99.20376
|  |  | 21 | 91.70936 | 99.22002
|  |  | 22 | 91.72049 | 99.23206
|  |  | 23 | 91.66256 | 99.16939
|  |  | 24 | 91.67836 | 99.18648
|  |  | 25 | 91.68273 | 99.19121
|  |  | 26 | 91.64193 | 99.14707
|  |  | 27 | 91.5412 | 99.03809
|  |  | 28 | 91.4947 | 98.98778
|  |  | 29 | 91.59837 | 99.09994
Yearly degradation table (1 cycle perday) |  |  | 30 | 91.55985 | 99.05826
|  |  | 31 | 91.40529 | 98.89105
Year | Cycles | remaining capacity (%) | 32 | 91.3079 | 98.78568
1 | 365 | 95.28 | 33 | 91.28032 | 98.75584
2 | 730 | 91.71 | 34 | 91.22934 | 98.70069
3 | 1095 | 89.37 | 35 | 90.64041 | 98.06353
4 | 1460 | 88.12 | 36 | 90.98596 | 98.43737
5 | 1825 | 87.84 | 37 | 90.99432 | 98.44642
6 | 2190 | 86.69 | 38 | 90.98795 | 98.43953
7 | 2555 | 85.25 | 39 | 91.01534 | 98.46916
8 | 2920 | 84.83 | 40 | 91.10493 | 98.56609
9 | 3285 | 83.25 | 41 | 91.12586 | 98.58873
10 | 3650 | 82.89 | 42 | 91.11264 | 98.57443
11 | 4015 | 82.25 | 43 | 91.09637 | 98.55683
12 | 4380 | 81.85 | 44 | 91.07688 | 98.53574
13 | 4745 | 81.06 | 45 | 91.03769 | 98.49334
14 | 5110 | 80.52 | 46 | 91.00317 | 98.45599
15 | 5475 | 79.85 | 47 | 91.07546 | 98.5342
16 | 5840 | 79.06 | 48 | 91.03589 | 98.49139
17 | 6205 | 78.62 | 49 | 91.11882 | 98.58112
18 | 6570 | 77.96 | 50 | 91.13747 | 98.60129
19 | 6935 | 77.26 | 51 | 91.12615 | 98.58904
20 | 7300 | 76.59 | 52 | 91.02647 | 98.4812
|  |  | 53 | 91.03218 | 98.48738
|  |  | 54 | 91.03636 | 98.4919
|  |  | 55 | 91.1037 | 98.56476
|  |  | 56 | 91.13632 | 98.60005
|  |  | 57 | 91.09904 | 98.55971
|  |  | 58 | 91.06994 | 98.52823
|  |  | 59 | 91.02913 | 98.48408
|  |  | 60 | 90.97711 | 98.4278
|  |  | 61 | 90.93402 | 98.38118
|  |  | 62 | 90.97483 | 98.42533
|  |  | 63 | 91.06889 | 98.5271
|  |  | 64 | 91.11768 | 98.57988
|  |  | 65 | 91.01915 | 98.47328
|  |  | 66 | 90.97406 | 98.4245
|  |  | 67 | 90.93869 | 98.38623
|  |  | 68 | 90.8528 | 98.29331
|  |  | 69 | 90.8546 | 98.29526
|  |  | 70 | 90.92147 | 98.3676
|  |  | 71 | 90.97388 | 98.4243
|  |  | 72 | 90.92508 | 98.37151
|  |  | 73 | 90.90282 | 98.34743
|  |  | 74 | 90.83673 | 98.27592
|  |  | 75 | 90.77433 | 98.20841
|  |  | 76 | 90.78432 | 98.21922
|  |  | 77 | 90.73543 | 98.16633
|  |  | 78 | 90.7751 | 98.20924
|  |  | 79 | 90.43279 | 97.8389
|  |  | 80 | 90.66923 | 98.09471
|  |  | 81 | 90.66496 | 98.09008
|  |  | 82 | 90.63167 | 98.05407
|  |  | 83 | 90.65088 | 98.07485
|  |  | 84 | 90.71185 | 98.14081
|  |  | 85 | 90.74808 | 98.18001
|  |  | 86 | 90.73077 | 98.16129
|  |  | 87 | 90.73344 | 98.16417
|  |  | 88 | 90.70548 | 98.13392
|  |  | 89 | 90.68189 | 98.1084
|  |  | 90 | 90.66391 | 98.08895
|  |  | 91 | 90.71185 | 98.14081
|  |  | 92 | 90.76054 | 98.19349
|  |  | 93 | 90.78594 | 98.22097
|  |  | 94 | 90.72155 | 98.15131
|  |  | 95 | 90.70186 | 98.13001
|  |  | 96 | 90.57594 | 97.99377
|  |  | 97 | 90.52258 | 97.93604
|  |  | 98 | 90.58468 | 98.00323
|  |  | 99 | 90.63538 | 98.05808
|  |  | 100 | 90.67628 | 98.10233
|  |  | 101 | 90.68312 | 98.10973
|  |  | 102 | 90.63651 | 98.05931
|  |  | 103 | 90.6563 | 98.08072
|  |  | 104 | 90.63518 | 98.05787
|  |  | 105 | 90.5939 | 98.01321
|  |  | 106 | 90.54512 | 97.96043
|  |  | 107 | 90.55519 | 97.97133
|  |  | 108 | 90.59496 | 98.01435
|  |  | 109 | 90.55348 | 97.96948
|  |  | 110 | 90.54455 | 97.95981
|  |  | 111 | 90.54255 | 97.95765
|  |  | 112 | 90.52876 | 97.94273
|  |  | 113 | 90.52058 | 97.93388
|  |  | 114 | 90.50051 | 97.91217
|  |  | 115 | 90.51839 | 97.93151
|  |  | 116 | 90.46456 | 97.87327
|  |  | 117 | 90.46865 | 97.8777
|  |  | 118 | 90.43013 | 97.83602
|  |  | 119 | 90.42271 | 97.828
|  |  | 120 | 90.4112 | 97.81554
|  |  | 121 | 90.41405 | 97.81863
|  |  | 122 | 90.43308 | 97.83921
|  |  | 123 | 90.42538 | 97.83088
|  |  | 124 | 90.43555 | 97.84189
|  |  | 125 | 90.41453 | 97.81915
|  |  | 126 | 90.39418 | 97.79713
|  |  | 127 | 90.38448 | 97.78663
|  |  | 128 | 90.37924 | 97.78097
|  |  | 129 | 90.30639 | 97.70215
|  |  | 130 | 90.23144 | 97.62106
|  |  | 131 | 90.28489 | 97.67889
|  |  | 132 | 90.30439 | 97.69999
|  |  | 133 | 90.29355 | 97.68826
|  |  | 134 | 90.26321 | 97.65543
|  |  | 135 | 90.22564 | 97.61479
|  |  | 136 | 90.05311 | 97.42813
|  |  | 137 | 90.24238 | 97.6329
|  |  | 138 | 90.21157 | 97.59956
|  |  | 139 | 90.14832 | 97.53113
|  |  | 140 | 90.12597 | 97.50695
|  |  | 141 | 90.10694 | 97.48637
|  |  | 142 | 90.08887 | 97.46682
|  |  | 143 | 90.12654 | 97.50757
|  |  | 144 | 89.96627 | 97.33418
|  |  | 145 | 90.02819 | 97.40117
|  |  | 146 | 90.04027 | 97.41424
|  |  | 147 | 90.09373 | 97.47207
|  |  | 148 | 90.1077 | 97.48719
|  |  | 149 | 90.10276 | 97.48184
|  |  | 150 | 90.09467 | 97.47309
|  |  | 151 | 90.0826 | 97.46003
|  |  | 152 | 90.04702 | 97.42154
|  |  | 153 | 90.02401 | 97.39664
|  |  | 154 | 89.98825 | 97.35795
|  |  | 155 | 89.99671 | 97.36711
|  |  | 156 | 89.95391 | 97.3208
|  |  | 157 | 89.93194 | 97.29703
|  |  | 158 | 89.97103 | 97.33932
|  |  | 159 | 89.97836 | 97.34725
|  |  | 160 | 89.94136 | 97.30722
|  |  | 161 | 90.00204 | 97.37287
|  |  | 162 | 89.92186 | 97.28613
|  |  | 163 | 89.92557 | 97.29014
|  |  | 164 | 89.89903 | 97.26143
|  |  | 165 | 89.88287 | 97.24394
|  |  | 166 | 89.86631 | 97.22603
|  |  | 167 | 89.86698 | 97.22675
|  |  | 168 | 89.85823 | 97.21729
|  |  | 169 | 89.85214 | 97.2107
|  |  | 170 | 89.82542 | 97.18179
|  |  | 171 | 89.79261 | 97.14629
|  |  | 172 | 89.75627 | 97.10698
|  |  | 173 | 89.73563 | 97.08465
|  |  | 174 | 89.75541 | 97.10605
|  |  | 175 | 89.76816 | 97.11984
|  |  | 176 | 89.79479 | 97.14865
|  |  | 177 | 89.2519 | 96.5613
|  |  | 178 | 89.55711 | 96.89151
|  |  | 179 | 89.62008 | 96.95963
|  |  | 180 | 89.62026 | 96.95983
|  |  | 181 | 89.57603 | 96.91198
|  |  | 182 | 89.60305 | 96.94121
|  |  | 183 | 89.60618 | 96.9446
|  |  | 184 | 89.6 | 96.93791
|  |  | 185 | 89.61436 | 96.95345
|  |  | 186 | 89.57357 | 96.90931
|  |  | 187 | 89.54893 | 96.88266
|  |  | 188 | 89.55892 | 96.89346
|  |  | 189 | 89.53409 | 96.8666
|  |  | 190 | 89.57632 | 96.91229
|  |  | 191 | 89.53818 | 96.87103
|  |  | 192 | 89.48216 | 96.81042
|  |  | 193 | 89.3996 | 96.7211
|  |  | 194 | 89.35805 | 96.67614
|  |  | 195 | 89.32171 | 96.63683
|  |  | 196 | 89.34216 | 96.65895
|  |  | 197 | 89.42547 | 96.74909
|  |  | 198 | 89.51136 | 96.84201
|  |  | 199 | 89.43975 | 96.76453
|  |  | 200 | 89.35661 | 96.67459
|  |  | 201 | 89.38581 | 96.70618
|  |  | 202 | 89.45354 | 96.77945
|  |  | 203 | 89.45753 | 96.78377
|  |  | 204 | 89.39115 | 96.71195
|  |  | 205 | 89.3862 | 96.7066
|  |  | 206 | 89.41806 | 96.74107
|  |  | 207 | 89.38971 | 96.7104
|  |  | 208 | 89.33208 | 96.64805
|  |  | 209 | 89.30497 | 96.61872
|  |  | 210 | 89.33408 | 96.65021
|  |  | 211 | 89.36784 | 96.68674
|  |  | 212 | 89.34264 | 96.65947
|  |  | 213 | 89.31639 | 96.63107
|  |  | 214 | 89.39314 | 96.71411
|  |  | 215 | 89.37136 | 96.69054
|  |  | 216 | 89.36698 | 96.68581
|  |  | 217 | 89.34787 | 96.66513
|  |  | 218 | 89.33132 | 96.64722
|  |  | 219 | 89.31619 | 96.63086
|  |  | 220 | 89.34444 | 96.66142
|  |  | 221 | 89.37488 | 96.69435
|  |  | 222 | 89.38334 | 96.70351
|  |  | 223 | 89.37222 | 96.69147
|  |  | 224 | 89.37554 | 96.69507
|  |  | 225 | 89.3531 | 96.67079
|  |  | 226 | 89.30868 | 96.62273
|  |  | 227 | 89.27711 | 96.58857
|  |  | 228 | 89.26598 | 96.57653
|  |  | 229 | 89.33303 | 96.64907
|  |  | 230 | 89.30592 | 96.61975
|  |  | 231 | 89.31382 | 96.62829
|  |  | 232 | 89.30107 | 96.6145
|  |  | 233 | 89.24962 | 96.55883
|  |  | 234 | 89.22279 | 96.52981
|  |  | 235 | 89.20967 | 96.51561
|  |  | 236 | 89.22831 | 96.53578
|  |  | 237 | 89.24059 | 96.54906
|  |  | 238 | 89.22128 | 96.52817
|  |  | 239 | 89.2402 | 96.54864
|  |  | 240 | 89.25332 | 96.56284
|  |  | 241 | 89.23316 | 96.54103
|  |  | 242 | 89.18789 | 96.49205
|  |  | 243 | 89.2013 | 96.50656
|  |  | 244 | 89.19474 | 96.49946
|  |  | 245 | 89.14328 | 96.44379
|  |  | 246 | 89.15745 | 96.45912
|  |  | 247 | 89.15812 | 96.45984
|  |  | 248 | 89.12207 | 96.42084
|  |  | 249 | 89.10077 | 96.39779
|  |  | 250 | 89.11599 | 96.41426
|  |  | 251 | 89.13948 | 96.43967
|  |  | 252 | 89.0476 | 96.34027
|  |  | 253 | 89.1567 | 96.4583
|  |  | 254 | 89.14661 | 96.44739
|  |  | 255 | 89.13482 | 96.43463
|  |  | 256 | 89.12854 | 96.42784
|  |  | 257 | 89.07661 | 96.37166
|  |  | 258 | 89.03952 | 96.33153
|  |  | 259 | 89.02449 | 96.31527
|  |  | 260 | 89.00994 | 96.29952
|  |  | 261 | 89.00908 | 96.2986
|  |  | 262 | 88.95278 | 96.23768
|  |  | 263 | 88.92101 | 96.20331
|  |  | 264 | 88.90332 | 96.18417
|  |  | 265 | 88.92529 | 96.20794
|  |  | 266 | 88.92539 | 96.20805
|  |  | 267 | 88.92929 | 96.21227
|  |  | 268 | 88.90693 | 96.18808
|  |  | 269 | 88.90599 | 96.18706
|  |  | 270 | 88.89952 | 96.18006
|  |  | 271 | 88.89562 | 96.17584
|  |  | 272 | 88.90865 | 96.18994
|  |  | 273 | 88.92367 | 96.20619
|  |  | 274 | 88.94869 | 96.23326
|  |  | 275 | 89.08061 | 96.37598
|  |  | 276 | 89.11561 | 96.41385
|  |  | 277 | 88.99882 | 96.28749
|  |  | 278 | 88.89771 | 96.1781
|  |  | 279 | 88.87307 | 96.15145
|  |  | 280 | 88.82352 | 96.09784
|  |  | 281 | 88.89799 | 96.17841
|  |  | 282 | 88.91093 | 96.19241
|  |  | 283 | 89.04409 | 96.33647
|  |  | 284 | 89.07509 | 96.37001
|  |  | 285 | 89.07138 | 96.366
|  |  | 286 | 88.999 | 96.28769
|  |  | 287 | 88.89847 | 96.17893
|  |  | 288 | 88.86338 | 96.14096
|  |  | 289 | 88.83665 | 96.11204
|  |  | 290 | 88.84616 | 96.12233
|  |  | 291 | 88.84245 | 96.11832
|  |  | 292 | 88.83142 | 96.10638
|  |  | 293 | 88.81239 | 96.0858
|  |  | 294 | 88.77111 | 96.04114
|  |  | 295 | 88.77122 | 96.04125
|  |  | 296 | 88.76208 | 96.03137
|  |  | 297 | 88.76037 | 96.02952
|  |  | 298 | 88.75153 | 96.01995
|  |  | 299 | 88.73127 | 95.99803
|  |  | 300 | 88.70358 | 95.96808
|  |  | 301 | 88.6975 | 95.9615
|  |  | 302 | 88.71444 | 95.97982
|  |  | 303 | 88.68428 | 95.9472
|  |  | 304 | 88.69132 | 95.95481
|  |  | 305 | 88.68038 | 95.94298
|  |  | 306 | 88.66944 | 95.93114
|  |  | 307 | 88.64301 | 95.90254
|  |  | 308 | 88.62122 | 95.87897
|  |  | 309 | 88.58679 | 95.84172
|  |  | 310 | 88.72347 | 95.98959
|  |  | 311 | 88.72366 | 95.9898
|  |  | 312 | 88.61656 | 95.87393
|  |  | 313 | 88.57377 | 95.82763
|  |  | 314 | 88.57927 | 95.83359
|  |  | 315 | 88.53705 | 95.78791
|  |  | 316 | 88.53601 | 95.78678
|  |  | 317 | 88.52326 | 95.77299
|  |  | 318 | 88.55693 | 95.80941
|  |  | 319 | 88.56958 | 95.8231
|  |  | 320 | 88.54095 | 95.79213
|  |  | 321 | 88.50699 | 95.75539
|  |  | 322 | 88.39829 | 95.63778
|  |  | 323 | 88.43538 | 95.67791
|  |  | 324 | 88.42738 | 95.66926
|  |  | 325 | 88.41264 | 95.65331
|  |  | 326 | 88.44203 | 95.68511
|  |  | 327 | 88.45392 | 95.69797
|  |  | 328 | 88.43957 | 95.68244
|  |  | 329 | 88.47238 | 95.71794
|  |  | 330 | 88.44669 | 95.69015
|  |  | 331 | 88.42957 | 95.67163
|  |  | 332 | 88.43842 | 95.6812
|  |  | 333 | 88.42625 | 95.66803
|  |  | 334 | 88.45525 | 95.69941
|  |  | 335 | 88.46791 | 95.7131
|  |  | 336 | 88.4176 | 95.65867
|  |  | 337 | 88.39182 | 95.63078
|  |  | 338 | 88.37156 | 95.60886
|  |  | 339 | 88.35938 | 95.59569
|  |  | 340 | 87.51014 | 94.6769
|  |  | 341 | 88.02669 | 95.23575
|  |  | 342 | 88.15594 | 95.37559
|  |  | 343 | 88.13559 | 95.35357
|  |  | 344 | 88.10354 | 95.31889
|  |  | 345 | 88.06558 | 95.27783
|  |  | 346 | 88.02079 | 95.22937
|  |  | 347 | 88.00377 | 95.21095
|  |  | 348 | 88.0419 | 95.25221
|  |  | 349 | 88.14282 | 95.36139
|  |  | 350 | 88.14491 | 95.36365
|  |  | 351 | 88.03838 | 95.2484
|  |  | 352 | 88.05199 | 95.26312
|  |  | 353 | 88.01109 | 95.21887
|  |  | 354 | 88.00062 | 95.20755
|  |  | 355 | 88.07948 | 95.29286
|  |  | 356 | 88.1976 | 95.42066
|  |  | 357 | 88.12826 | 95.34564
|  |  | 358 | 88.11904 | 95.33566
|  |  | 359 | 88.09974 | 95.31478
|  |  | 360 | 88.08413 | 95.2979
|  |  | 361 | 88.04562 | 95.25623
|  |  | 362 | 88.04457 | 95.25509
|  |  | 363 | 88.10562 | 95.32115
|  |  | 364 | 88.07281 | 95.28565
|  |  | 365 | 88.07063 | 95.28329
|  |  | 366 | 88.01813 | 95.22649
|  |  | 367 | 88.02022 | 95.22875
|  |  | 368 | 87.99016 | 95.19623
|  |  | 369 | 87.96981 | 95.17421
|  |  | 370 | 87.98874 | 95.19469
|  |  | 371 | 88.01328 | 95.22124
|  |  | 372 | 88.02374 | 95.23256
|  |  | 373 | 88.00339 | 95.21054
|  |  | 374 | 87.96182 | 95.16557
|  |  | 375 | 87.95735 | 95.16073
|  |  | 376 | 87.95107 | 95.15394
|  |  | 377 | 87.92768 | 95.12863
|  |  | 378 | 87.93994 | 95.1419
|  |  | 379 | 87.93053 | 95.13172
|  |  | 380 | 87.91065 | 95.11021
|  |  | 381 | 87.88107 | 95.07821
|  |  | 382 | 87.87622 | 95.07296
|  |  | 383 | 87.85254 | 95.04734
|  |  | 384 | 87.83285 | 95.02604
|  |  | 385 | 87.85006 | 95.04466
|  |  | 386 | 87.90409 | 95.10311
|  |  | 387 | 87.88098 | 95.07811
|  |  | 388 | 87.84607 | 95.04034
|  |  | 389 | 87.84246 | 95.03643
|  |  | 390 | 87.87423 | 95.0708
|  |  | 391 | 87.85977 | 95.05516
|  |  | 392 | 87.82115 | 95.01338
|  |  | 393 | 87.80299 | 94.99373
|  |  | 394 | 87.84445 | 95.03859
|  |  | 395 | 87.80812 | 94.99928
|  |  | 396 | 87.87622 | 95.07296
|  |  | 397 | 87.83837 | 95.03201
|  |  | 398 | 87.76561 | 94.95329
|  |  | 399 | 87.74506 | 94.93106
|  |  | 400 | 87.72509 | 94.90945
|  |  | 401 | 87.70864 | 94.89165
|  |  | 402 | 87.76885 | 94.95679
|  |  | 403 | 87.70883 | 94.89186
|  |  | 404 | 87.70902 | 94.89206
|  |  | 405 | 87.725 | 94.90935
|  |  | 406 | 87.6821 | 94.86294
|  |  | 407 | 87.65338 | 94.83187
|  |  | 408 | 87.61372 | 94.78896
|  |  | 409 | 87.7326 | 94.91758
|  |  | 410 | 87.75591 | 94.94279
|  |  | 411 | 87.74792 | 94.93415
|  |  | 412 | 87.73489 | 94.92005
|  |  | 413 | 87.73413 | 94.91923
|  |  | 414 | 87.64177 | 94.81931
|  |  | 415 | 87.67668 | 94.85708
|  |  | 416 | 87.66574 | 94.84524
|  |  | 417 | 87.62951 | 94.80604
|  |  | 418 | 87.74583 | 94.93189
|  |  | 419 | 87.41627 | 94.57534
|  |  | 420 | 87.71967 | 94.90359
|  |  | 421 | 87.60278 | 94.77712
|  |  | 422 | 87.73717 | 94.92252
|  |  | 423 | 87.81621 | 95.00803
|  |  | 424 | 87.67297 | 94.85306
|  |  | 425 | 87.64044 | 94.81787
|  |  | 426 | 87.65662 | 94.83537
|  |  | 427 | 87.63521 | 94.81221
|  |  | 428 | 87.61895 | 94.79462
|  |  | 429 | 87.60601 | 94.78062
|  |  | 430 | 87.61124 | 94.78628
|  |  | 431 | 87.62532 | 94.80151
|  |  | 432 | 87.62009 | 94.79585
|  |  | 433 | 87.61124 | 94.78628
|  |  | 434 | 87.5675 | 94.73895
|  |  | 435 | 87.56226 | 94.73329
|  |  | 436 | 87.55684 | 94.72742
|  |  | 437 | 87.56207 | 94.73308
|  |  | 438 | 87.54648 | 94.71621
|  |  | 439 | 87.5712 | 94.74296
|  |  | 440 | 87.57291 | 94.74481
|  |  | 441 | 87.54648 | 94.71621
|  |  | 442 | 87.57929 | 94.75171
|  |  | 443 | 87.62057 | 94.79637
|  |  | 444 | 87.62294 | 94.79894
|  |  | 445 | 87.64748 | 94.82549
|  |  | 446 | 87.65994 | 94.83897
|  |  | 447 | 87.63332 | 94.81016
|  |  | 448 | 87.59441 | 94.76807
|  |  | 449 | 87.54315 | 94.71261
|  |  | 450 | 87.53269 | 94.70129
|  |  | 451 | 87.50539 | 94.67176
|  |  | 452 | 87.47381 | 94.63759
|  |  | 453 | 87.43853 | 94.59942
|  |  | 454 | 87.42769 | 94.58769
|  |  | 455 | 87.42283 | 94.58244
|  |  | 456 | 87.41798 | 94.57719
|  |  | 457 | 87.48912 | 94.65416
|  |  | 458 | 87.45022 | 94.61207
|  |  | 459 | 87.45117 | 94.6131
|  |  | 460 | 87.42702 | 94.58697
|  |  | 461 | 87.37585 | 94.53161
|  |  | 462 | 87.34674 | 94.50012
|  |  | 463 | 87.31203 | 94.46256
|  |  | 464 | 87.34198 | 94.49497
|  |  | 465 | 87.40809 | 94.56649
|  |  | 466 | 87.40752 | 94.56587
|  |  | 467 | 87.39497 | 94.55229
|  |  | 468 | 87.4118 | 94.5705
|  |  | 469 | 87.48779 | 94.65272
|  |  | 470 | 87.47001 | 94.63348
|  |  | 471 | 87.46915 | 94.63255
|  |  | 472 | 87.45117 | 94.6131
|  |  | 473 | 87.4915 | 94.65673
|  |  | 474 | 87.47733 | 94.6414
|  |  | 475 | 87.39649 | 94.55394
|  |  | 476 | 87.45859 | 94.62113
|  |  | 477 | 87.406 | 94.56423
|  |  | 478 | 87.3456 | 94.49888
|  |  | 479 | 87.32934 | 94.48129
|  |  | 480 | 87.34256 | 94.49559
|  |  | 481 | 87.33562 | 94.48808
|  |  | 482 | 87.37118 | 94.52656
|  |  | 483 | 87.41712 | 94.57626
|  |  | 484 | 87.33619 | 94.4887
|  |  | 485 | 87.29272 | 94.44167
|  |  | 486 | 87.29263 | 94.44157
|  |  | 487 | 87.32145 | 94.47275
|  |  | 488 | 87.27674 | 94.42438
|  |  | 489 | 87.31402 | 94.46472
|  |  | 490 | 87.28274 | 94.43087
|  |  | 491 | 87.23727 | 94.38168
|  |  | 492 | 87.16261 | 94.30091
|  |  | 493 | 87.14131 | 94.27786
|  |  | 494 | 87.11506 | 94.24946
|  |  | 495 | 87.19666 | 94.33774
|  |  | 496 | 87.26875 | 94.41574
|  |  | 497 | 87.34313 | 94.49621
|  |  | 498 | 87.32515 | 94.47676
|  |  | 499 | 87.27427 | 94.42171
|  |  | 500 | 87.23337 | 94.37746
|  |  | 501 | 87.18848 | 94.32889
|  |  | 502 | 87.15947 | 94.29751
|  |  | 503 | 86.97752 | 94.10066
|  |  | 504 | 87.21226 | 94.35462
|  |  | 505 | 87.2504 | 94.39588
|  |  | 506 | 87.22805 | 94.3717
|  |  | 507 | 87.14378 | 94.28053
|  |  | 508 | 87.1044 | 94.23793
|  |  | 509 | 87.14464 | 94.28146
|  |  | 510 | 87.10935 | 94.24328
|  |  | 511 | 87.15167 | 94.28907
|  |  | 512 | 87.18971 | 94.33023
|  |  | 513 | 87.20009 | 94.34145
|  |  | 514 | 87.18905 | 94.32951
|  |  | 515 | 87.15881 | 94.29679
|  |  | 516 | 87.14264 | 94.2793
|  |  | 517 | 87.11515 | 94.24956
|  |  | 518 | 87.13265 | 94.26849
|  |  | 519 | 87.17707 | 94.31655
|  |  | 520 | 87.19533 | 94.3363
|  |  | 521 | 87.21578 | 94.35843
|  |  | 522 | 87.14673 | 94.28372
|  |  | 523 | 87.1046 | 94.23814
|  |  | 524 | 87.08119 | 94.21282
|  |  | 525 | 87.1375 | 94.27374
|  |  | 526 | 87.19153 | 94.33219
|  |  | 527 | 87.14197 | 94.27858
|  |  | 528 | 87.14016 | 94.27662
|  |  | 529 | 87.13008 | 94.26571
|  |  | 530 | 87.08214 | 94.21385
|  |  | 531 | 87.02423 | 94.15119
|  |  | 532 | 86.98628 | 94.11013
|  |  | 533 | 87.04097 | 94.1693
|  |  | 534 | 87.03421 | 94.16199
|  |  | 535 | 87.04933 | 94.17835
|  |  | 536 | 87.07321 | 94.20418
|  |  | 537 | 87.02898 | 94.15633
|  |  | 538 | 87.04135 | 94.16971
|  |  | 539 | 87.04771 | 94.1766
|  |  | 540 | 87.0345 | 94.1623
|  |  | 541 | 87.03906 | 94.16724
|  |  | 542 | 87.11715 | 94.25172
|  |  | 543 | 87.10364 | 94.23711
|  |  | 544 | 87.06712 | 94.19759
|  |  | 545 | 87.11905 | 94.25378
|  |  | 546 | 87.01842 | 94.14491
|  |  | 547 | 86.95565 | 94.077
|  |  | 548 | 86.92721 | 94.04623
|  |  | 549 | 87.00349 | 94.12875
|  |  | 550 | 86.95175 | 94.07278
|  |  | 551 | 86.95298 | 94.07411
|  |  | 552 | 86.92265 | 94.04129
|  |  | 553 | 86.89126 | 94.00733
|  |  | 554 | 86.8691 | 93.98336
|  |  | 555 | 86.86596 | 93.97996
|  |  | 556 | 86.87367 | 93.9883
|  |  | 557 | 86.87547 | 93.99025
|  |  | 558 | 86.84332 | 93.95547
|  |  | 559 | 86.97876 | 94.102
|  |  | 560 | 86.88422 | 93.99972
|  |  | 561 | 86.80215 | 93.91092
|  |  | 562 | 86.77228 | 93.87861
|  |  | 563 | 86.73262 | 93.8357
|  |  | 564 | 86.73433 | 93.83755
|  |  | 565 | 86.85236 | 93.96525
|  |  | 566 | 86.91066 | 94.02832
|  |  | 567 | 86.95783 | 94.07936
|  |  | 568 | 86.89383 | 94.01011
|  |  | 569 | 86.76001 | 93.86533
|  |  | 570 | 86.68163 | 93.78054
|  |  | 571 | 86.61934 | 93.71314
|  |  | 572 | 86.69591 | 93.79598
|  |  | 573 | 86.79197 | 93.89991
|  |  | 574 | 86.77856 | 93.8854
|  |  | 575 | 86.79311 | 93.90114
|  |  | 576 | 86.71254 | 93.81398
|  |  | 577 | 86.67469 | 93.77303
|  |  | 578 | 86.64939 | 93.74566
|  |  | 579 | 86.64997 | 93.74628
|  |  | 580 | 86.65928 | 93.75636
|  |  | 581 | 86.70275 | 93.80339
|  |  | 582 | 86.74907 | 93.8535
|  |  | 583 | 86.75116 | 93.85576
|  |  | 584 | 86.75563 | 93.8606
|  |  | 585 | 86.73651 | 93.83991
|  |  | 586 | 86.71493 | 93.81656
|  |  | 587 | 86.69248 | 93.79227
|  |  | 588 | 86.72025 | 93.82232
|  |  | 589 | 86.75477 | 93.85967
|  |  | 590 | 86.74945 | 93.85391
|  |  | 591 | 86.72482 | 93.82726
|  |  | 592 | 86.78074 | 93.88776
|  |  | 593 | 86.76923 | 93.87531
|  |  | 594 | 86.75639 | 93.86142
|  |  | 595 | 86.6668 | 93.76449
|  |  | 596 | 86.67926 | 93.77797
|  |  | 597 | 86.59071 | 93.68217
|  |  | 598 | 86.52261 | 93.60849
|  |  | 599 | 86.49522 | 93.57886
|  |  | 600 | 86.44301 | 93.52237
|  |  | 601 | 86.39707 | 93.47267
|  |  | 602 | 86.35531 | 93.42749
|  |  | 603 | 86.3945 | 93.46989
|  |  | 604 | 86.43073 | 93.50909
|  |  | 605 | 86.42217 | 93.49983
|  |  | 606 | 86.42075 | 93.49829
|  |  | 607 | 86.47087 | 93.55252
|  |  | 608 | 86.44995 | 93.52988
|  |  | 609 | 86.42521 | 93.50312
|  |  | 610 | 86.4216 | 93.49921
|  |  | 611 | 86.51205 | 93.59707
|  |  | 612 | 86.50007 | 93.58411
|  |  | 613 | 86.4527 | 93.53286
|  |  | 614 | 86.33572 | 93.4063
|  |  | 615 | 86.30252 | 93.37038
|  |  | 616 | 86.34085 | 93.41185
|  |  | 617 | 86.21873 | 93.27973
|  |  | 618 | 86.30671 | 93.37491
|  |  | 619 | 86.33429 | 93.40475
|  |  | 620 | 86.38299 | 93.45744
|  |  | 621 | 86.39012 | 93.46515
|  |  | 622 | 86.34828 | 93.41988
|  |  | 623 | 86.30243 | 93.37028
|  |  | 624 | 86.23889 | 93.30154
|  |  | 625 | 86.20951 | 93.26975
|  |  | 626 | 86.32383 | 93.39343
|  |  | 627 | 86.34495 | 93.41628
|  |  | 628 | 86.37557 | 93.44941
|  |  | 629 | 86.33325 | 93.40362
|  |  | 630 | 86.2582 | 93.32243
|  |  | 631 | 86.1941 | 93.25308
|  |  | 632 | 86.14626 | 93.20132
|  |  | 633 | 86.11221 | 93.16448
|  |  | 634 | 86.27133 | 93.33663
|  |  | 635 | 86.3187 | 93.38788
|  |  | 636 | 86.36587 | 93.43892
|  |  | 637 | 86.31099 | 93.37954
|  |  | 638 | 86.24308 | 93.30607
|  |  | 639 | 86.19001 | 93.24865
|  |  | 640 | 86.16433 | 93.22087
|  |  | 641 | 86.16243 | 93.21881
|  |  | 642 | 86.16861 | 93.2255
|  |  | 643 | 86.17736 | 93.23497
|  |  | 644 | 86.10032 | 93.15162
|  |  | 645 | 86.08995 | 93.1404
|  |  | 646 | 86.04183 | 93.08834
|  |  | 647 | 86.02623 | 93.07146
|  |  | 648 | 86.01881 | 93.06343
|  |  | 649 | 86.09252 | 93.14318
|  |  | 650 | 86.14493 | 93.19988
|  |  | 651 | 86.18544 | 93.24371
|  |  | 652 | 86.19211 | 93.25092
|  |  | 653 | 86.17489 | 93.23229
|  |  | 654 | 86.16519 | 93.2218
|  |  | 655 | 86.13427 | 93.18835
|  |  | 656 | 86.10945 | 93.1615
|  |  | 657 | 86.09509 | 93.14596
|  |  | 658 | 86.1319 | 93.18578
|  |  | 659 | 86.15663 | 93.21254
|  |  | 660 | 86.10289 | 93.1544
|  |  | 661 | 86.03527 | 93.08124
|  |  | 662 | 86.00084 | 93.04399
|  |  | 663 | 85.98457 | 93.02639
|  |  | 664 | 85.97125 | 93.01198
|  |  | 665 | 86.02233 | 93.06724
|  |  | 666 | 86.11554 | 93.16808
|  |  | 667 | 86.12591 | 93.1793
|  |  | 668 | 86.08216 | 93.13197
|  |  | 669 | 86.03727 | 93.0834
|  |  | 670 | 86.03689 | 93.08299
|  |  | 671 | 85.98105 | 93.02258
|  |  | 672 | 85.94253 | 92.98091
|  |  | 673 | 85.94234 | 92.9807
|  |  | 674 | 85.95661 | 92.99614
|  |  | 675 | 85.97211 | 93.01291
|  |  | 676 | 85.96812 | 93.00859
|  |  | 677 | 85.9316 | 92.96908
|  |  | 678 | 85.88509 | 92.91876
|  |  | 679 | 85.86645 | 92.89859
|  |  | 680 | 85.88081 | 92.91413
|  |  | 681 | 85.94681 | 92.98554
|  |  | 682 | 86.02727 | 93.07259
|  |  | 683 | 86.04021 | 93.08659
|  |  | 684 | 85.97278 | 93.01363
|  |  | 685 | 85.90278 | 92.9379
|  |  | 686 | 85.82536 | 92.85414
|  |  | 687 | 85.78636 | 92.81195
|  |  | 688 | 85.84505 | 92.87544
|  |  | 689 | 85.89289 | 92.9272
|  |  | 690 | 85.91657 | 92.95282
|  |  | 691 | 85.94111 | 92.97937
|  |  | 692 | 85.9276 | 92.96475
|  |  | 693 | 85.9354 | 92.97319
|  |  | 694 | 85.91314 | 92.94911
|  |  | 695 | 85.89954 | 92.9344
|  |  | 696 | 85.9257 | 92.9627
|  |  | 697 | 86.01957 | 93.06426
|  |  | 698 | 86.06837 | 93.11705
|  |  | 699 | 86.04173 | 93.08823
|  |  | 700 | 86.00246 | 93.04574
|  |  | 701 | 85.96564 | 93.00591
|  |  | 702 | 85.93349 | 92.97113
|  |  | 703 | 85.91163 | 92.94747
|  |  | 704 | 85.84467 | 92.87503
|  |  | 705 | 85.81632 | 92.84436
|  |  | 706 | 85.79863 | 92.82522
|  |  | 707 | 85.76173 | 92.7853
|  |  | 708 | 85.75679 | 92.77995
|  |  | 709 | 85.73262 | 92.75381
|  |  | 710 | 85.71902 | 92.73909
|  |  | 711 | 85.77438 | 92.79898
|  |  | 712 | 85.73861 | 92.76029
|  |  | 713 | 85.69372 | 92.71172
|  |  | 714 | 85.65863 | 92.67375
|  |  | 715 | 85.68545 | 92.70277
|  |  | 716 | 85.68421 | 92.70143
|  |  | 717 | 85.62325 | 92.63548
|  |  | 718 | 85.6689 | 92.68487
|  |  | 719 | 85.6747 | 92.69114
|  |  | 720 | 85.69591 | 92.71409
|  |  | 721 | 85.7485 | 92.77099
|  |  | 722 | 85.75127 | 92.77398
|  |  | 723 | 85.71227 | 92.73179
|  |  | 724 | 85.69372 | 92.71172
|  |  | 725 | 85.71684 | 92.73673
|  |  | 726 | 85.69239 | 92.71028
|  |  | 727 | 85.71684 | 92.73673
|  |  | 728 | 85.77229 | 92.79672
|  |  | 729 | 85.79255 | 92.81864
|  |  | 730 | 85.75231 | 92.77511
|  |  | 731 | 85.70276 | 92.7215
|  |  | 732 | 85.67451 | 92.69094
|  |  | 733 | 85.64379 | 92.6577
|  |  | 734 | 85.61412 | 92.6256
|  |  | 735 | 85.65454 | 92.66933
|  |  | 736 | 85.76686 | 92.79085
|  |  | 737 | 85.89165 | 92.92586
|  |  | 738 | 85.78151 | 92.8067
|  |  | 739 | 85.70001 | 92.71852
|  |  | 740 | 85.65073 | 92.66521
|  |  | 741 | 85.61982 | 92.63177
|  |  | 742 | 85.64864 | 92.66295
|  |  | 743 | 85.72977 | 92.75072
|  |  | 744 | 85.78978 | 92.81565
|  |  | 745 | 85.78617 | 92.81174
|  |  | 746 | 85.69172 | 92.70956
|  |  | 747 | 85.60765 | 92.6186
|  |  | 748 | 85.55105 | 92.55737
|  |  | 749 | 85.51863 | 92.52229
|  |  | 750 | 85.57113 | 92.57909
|  |  | 751 | 85.61887 | 92.63074
|  |  | 752 | 85.7273 | 92.74805
|  |  | 753 | 85.77038 | 92.79466
|  |  | 754 | 85.72958 | 92.75052
|  |  | 755 | 85.65777 | 92.67283
|  |  | 756 | 85.61259 | 92.62395
|  |  | 757 | 85.60641 | 92.61726
|  |  | 758 | 85.65501 | 92.66984
|  |  | 759 | 85.69343 | 92.71141
|  |  | 760 | 85.73253 | 92.75371
|  |  | 761 | 85.69877 | 92.71718
|  |  | 762 | 85.62591 | 92.63836
|  |  | 763 | 85.58045 | 92.58917
|  |  | 764 | 85.55819 | 92.56509
|  |  | 765 | 85.55334 | 92.55984
|  |  | 766 | 85.60251 | 92.61304
|  |  | 767 | 85.69401 | 92.71203
|  |  | 768 | 85.71294 | 92.73251
|  |  | 769 | 85.6767 | 92.6933
|  |  | 770 | 85.6027 | 92.61325
|  |  | 771 | 85.56038 | 92.56746
|  |  | 772 | 85.52642 | 92.53072
|  |  | 773 | 85.49332 | 92.49491
|  |  | 774 | 85.52395 | 92.52805
|  |  | 775 | 85.53432 | 92.53926
|  |  | 776 | 85.48381 | 92.48462
|  |  | 777 | 85.4899 | 92.49121
|  |  | 778 | 85.41924 | 92.41476
|  |  | 779 | 85.39584 | 92.38944
|  |  | 780 | 85.3889 | 92.38193
|  |  | 781 | 85.40022 | 92.39418
|  |  | 782 | 85.45585 | 92.45437
|  |  | 783 | 85.50826 | 92.51107
|  |  | 784 | 85.57816 | 92.5867
|  |  | 785 | 85.42827 | 92.42453
|  |  | 786 | 85.37644 | 92.36845
|  |  | 787 | 85.33278 | 92.32122
|  |  | 788 | 85.34315 | 92.33244
|  |  | 789 | 85.35989 | 92.35055
|  |  | 790 | 85.44035 | 92.4376
|  |  | 791 | 85.49675 | 92.49862
|  |  | 792 | 85.46346 | 92.4626
|  |  | 793 | 85.43512 | 92.43194
|  |  | 794 | 85.40231 | 92.39644
|  |  | 795 | 85.36874 | 92.36012
|  |  | 796 | 85.34638 | 92.33593
|  |  | 797 | 85.32032 | 92.30774
|  |  | 798 | 85.30615 | 92.29241
|  |  | 799 | 85.30453 | 92.29066
|  |  | 800 | 85.28485 | 92.26936
|  |  | 801 | 85.29236 | 92.27749
|  |  | 802 | 85.29759 | 92.28315
|  |  | 803 | 85.29578 | 92.28119
|  |  | 804 | 85.30044 | 92.28623
|  |  | 805 | 85.37102 | 92.36259
|  |  | 806 | 85.43883 | 92.43595
|  |  | 807 | 85.42875 | 92.42505
|  |  | 808 | 85.36692 | 92.35816
|  |  | 809 | 85.3342 | 92.32276
|  |  | 810 | 85.29226 | 92.27738
|  |  | 811 | 85.26392 | 92.24672
|  |  | 812 | 85.26297 | 92.24569
|  |  | 813 | 85.33335 | 92.32184
|  |  | 814 | 85.41819 | 92.41362
|  |  | 815 | 85.42437 | 92.42031
|  |  | 816 | 85.3577 | 92.34818
|  |  | 817 | 85.29569 | 92.28109
|  |  | 818 | 85.2545 | 92.23653
|  |  | 819 | 85.23938 | 92.22017
|  |  | 820 | 85.27143 | 92.25485
|  |  | 821 | 85.3558 | 92.34612
|  |  | 822 | 85.43303 | 92.42968
|  |  | 823 | 85.47383 | 92.47382
|  |  | 824 | 85.46051 | 92.45941
|  |  | 825 | 85.42352 | 92.41939
|  |  | 826 | 85.49352 | 92.49512
|  |  | 827 | 85.49666 | 92.49852
|  |  | 828 | 85.45471 | 92.45314
|  |  | 829 | 85.41657 | 92.41187
|  |  | 830 | 85.38167 | 92.37411
|  |  | 831 | 85.35275 | 92.34283
|  |  | 832 | 85.34724 | 92.33686
|  |  | 833 | 85.3869 | 92.37977
|  |  | 834 | 85.45871 | 92.45746
|  |  | 835 | 85.49476 | 92.49646
|  |  | 836 | 85.46984 | 92.4695
|  |  | 837 | 85.42171 | 92.41743
|  |  | 838 | 85.34249 | 92.33172
|  |  | 839 | 85.2778 | 92.26174
|  |  | 840 | 85.29949 | 92.2852
|  |  | 841 | 85.4531 | 92.45139
|  |  | 842 | 85.47925 | 92.47969
|  |  | 843 | 85.46802 | 92.46754
|  |  | 844 | 85.42151 | 92.41722
|  |  | 845 | 85.39641 | 92.39006
|  |  | 846 | 85.32441 | 92.31216
|  |  | 847 | 85.26297 | 92.24569
|  |  | 848 | 85.24015 | 92.221
|  |  | 849 | 85.2207366 | 92.2
|  |  | 850 | 85.21066 | 92.1891
|  |  | 851 | 85.15502 | 92.1289
|  |  | 852 | 85.09671 | 92.06582
|  |  | 853 | 85.06133 | 92.02754
|  |  | 854 | 85.03689 | 92.0011
|  |  | 855 | 85.02168 | 91.98464
|  |  | 856 | 85.07379 | 92.04102
|  |  | 857 | 85.10119 | 92.07066
|  |  | 858 | 85.08749 | 92.05584
|  |  | 859 | 85.05582 | 92.02158
|  |  | 860 | 85.02481 | 91.98803
|  |  | 861 | 85.0016 | 91.96292
|  |  | 862 | 84.99304 | 91.95366
|  |  | 863 | 84.9959 | 91.95675
|  |  | 864 | 85.08986 | 92.05841
|  |  | 865 | 85.17043 | 92.14557
|  |  | 866 | 85.19601 | 92.17325
|  |  | 867 | 85.14722 | 92.12046
|  |  | 868 | 85.12791 | 92.09957
|  |  | 869 | 85.03404 | 91.99801
|  |  | 870 | 84.98972 | 91.95006
|  |  | 871 | 85.01083 | 91.9729
|  |  | 872 | 85.09168 | 92.06037
|  |  | 873 | 85.18231 | 92.15843
|  |  | 874 | 85.21732 | 92.1963
|  |  | 875 | 85.16482 | 92.1395
|  |  | 876 | 85.10899 | 92.0791
|  |  | 877 | 85.06533 | 92.03187
|  |  | 878 | 85.0308 | 91.99451
|  |  | 879 | 85.02852 | 91.99204
|  |  | 880 | 84.9628 | 91.92094
|  |  | 881 | 85.09881 | 92.06809
|  |  | 882 | 85.07237 | 92.03948
|  |  | 883 | 85.02891 | 91.99246
|  |  | 884 | 85.0155 | 91.97795
|  |  | 885 | 85.01749 | 91.98011
|  |  | 886 | 85.0173 | 91.9799
|  |  | 887 | 85.08483 | 92.05296
|  |  | 888 | 85.07902 | 92.04668
|  |  | 889 | 85.08644 | 92.05471
|  |  | 890 | 85.06609 | 92.03269
|  |  | 891 | 85.02557 | 91.98885
|  |  | 892 | 84.96223 | 91.92032
|  |  | 893 | 84.91172 | 91.86568
|  |  | 894 | 84.9395 | 91.89573
|  |  | 895 | 85.01045 | 91.97249
|  |  | 896 | 85.0328 | 91.99667
|  |  | 897 | 85.02339 | 91.98649
|  |  | 898 | 84.97925 | 91.93874
|  |  | 899 | 84.94358 | 91.90015
|  |  | 900 | 84.91867 | 91.87319
|  |  | 901 | 84.91011 | 91.86393
|  |  | 902 | 84.99229 | 91.95284
|  |  | 903 | 85.07456 | 92.04185
|  |  | 904 | 85.13999 | 92.11264
|  |  | 905 | 85.12012 | 92.09114
|  |  | 906 | 85.02871 | 91.99225
|  |  | 907 | 84.98506 | 91.94502
|  |  | 908 | 84.94759 | 91.90448
|  |  | 909 | 84.91819 | 91.87268
|  |  | 910 | 85.04698 | 92.01201
|  |  | 911 | 85.12886 | 92.1006
|  |  | 912 | 85.12296 | 92.09422
|  |  | 913 | 85.08217 | 92.05008
|  |  | 914 | 85.02605 | 91.98937
|  |  | 915 | 85.00113 | 91.96241
|  |  | 916 | 84.98763 | 91.9478
|  |  | 917 | 84.99428 | 91.955
|  |  | 918 | 85.05221 | 92.01767
|  |  | 919 | 85.12097 | 92.09206
|  |  | 920 | 85.11593 | 92.08661
|  |  | 921 | 85.07532 | 92.04267
|  |  | 922 | 85.01388 | 91.9762
|  |  | 923 | 84.97735 | 91.93668
|  |  | 924 | 84.95329 | 91.91065
|  |  | 925 | 84.93769 | 91.89377
|  |  | 926 | 84.94834 | 91.9053
|  |  | 927 | 85.00104 | 91.96231
|  |  | 928 | 84.99315 | 91.95377
|  |  | 929 | 84.95234 | 91.90962
|  |  | 930 | 84.90307 | 91.85632
|  |  | 931 | 84.86436 | 91.81444
|  |  | 932 | 84.8422 | 91.79046
|  |  | 933 | 84.84344 | 91.7918
|  |  | 934 | 84.84886 | 91.79767
|  |  | 935 | 84.84781 | 91.79653
|  |  | 936 | 84.83792 | 91.78583
|  |  | 937 | 84.79902 | 91.74375
|  |  | 938 | 84.77743 | 91.72039
|  |  | 939 | 84.76497 | 91.70691
|  |  | 940 | 84.74719 | 91.68767
|  |  | 941 | 84.75118 | 91.69199
|  |  | 942 | 84.79541 | 91.73984
|  |  | 943 | 84.84296 | 91.79129
|  |  | 944 | 84.85371 | 91.80291
|  |  | 945 | 84.84125 | 91.78943
|  |  | 946 | 84.83013 | 91.7774
|  |  | 947 | 84.80587 | 91.75116
|  |  | 948 | 84.77544 | 91.71823
|  |  | 949 | 84.75955 | 91.70104
|  |  | 950 | 84.81395 | 91.7599
|  |  | 951 | 84.82794 | 91.77503
|  |  | 952 | 84.80007 | 91.74488
|  |  | 953 | 84.77229 | 91.71483
|  |  | 954 | 84.76925 | 91.71154
|  |  | 955 | 84.77287 | 91.71545
|  |  | 956 | 84.77067 | 91.71308
|  |  | 957 | 84.79208 | 91.73624
|  |  | 958 | 84.83507 | 91.78275
|  |  | 959 | 84.84068 | 91.78882
|  |  | 960 | 84.8383 | 91.78624
|  |  | 961 | 84.85266 | 91.80178
|  |  | 962 | 84.85875 | 91.80837
|  |  | 963 | 84.85371 | 91.80291
|  |  | 964 | 84.58617 | 91.51346
|  |  | 965 | 84.76573 | 91.70773
|  |  | 966 | 84.78447 | 91.728
|  |  | 967 | 84.7217 | 91.66009
|  |  | 968 | 84.72883 | 91.66781
|  |  | 969 | 84.71209 | 91.6497
|  |  | 970 | 84.70153 | 91.63827
|  |  | 971 | 84.76887 | 91.71113
|  |  | 972 | 84.81861 | 91.76494
|  |  | 973 | 84.87787 | 91.82905
|  |  | 974 | 84.85638 | 91.8058
|  |  | 975 | 84.77876 | 91.72183
|  |  | 976 | 84.74405 | 91.68427
|  |  | 977 | 84.71048 | 91.64795
|  |  | 978 | 84.66206 | 91.59557
|  |  | 979 | 84.63467 | 91.56594
|  |  | 980 | 84.62659 | 91.55719
|  |  | 981 | 84.61517 | 91.54484
|  |  | 982 | 84.60386 | 91.5326
|  |  | 983 | 84.58692 | 91.51428
|  |  | 984 | 84.57808 | 91.50471
|  |  | 985 | 84.58778 | 91.51521
|  |  | 986 | 84.58245 | 91.50944
|  |  | 987 | 84.60975 | 91.53898
|  |  | 988 | 84.60585 | 91.53476
|  |  | 989 | 84.63552 | 91.56686
|  |  | 990 | 84.62878 | 91.55956
|  |  | 991 | 84.57589 | 91.50234
|  |  | 992 | 84.52586 | 91.44822
|  |  | 993 | 84.4979 | 91.41797
|  |  | 994 | 84.47032 | 91.38813
|  |  | 995 | 84.47955 | 91.39811
|  |  | 996 | 84.47964 | 91.39821
|  |  | 997 | 84.48164 | 91.40037
|  |  | 998 | 84.52016 | 91.44205
|  |  | 999 | 84.51977 | 91.44163
|  |  | 1000 | 84.51283 | 91.43412
|  |  | 1001 | 84.49134 | 91.41087
|  |  | 1002 | 84.51655 | 91.43814
|  |  | 1003 | 84.60909 | 91.53826
|  |  | 1004 | 84.65046 | 91.58302
|  |  | 1005 | 84.66444 | 91.59814
|  |  | 1006 | 84.61889 | 91.54886
|  |  | 1007 | 84.58521 | 91.51243
|  |  | 1008 | 84.53899 | 91.46242
|  |  | 1009 | 84.50418 | 91.42476
|  |  | 1010 | 84.54669 | 91.47075
|  |  | 1011 | 84.69802 | 91.63447
|  |  | 1012 | 84.42876 | 91.34316
|  |  | 1013 | 84.5855 | 91.51274
|  |  | 1014 | 84.60537 | 91.53424
|  |  | 1015 | 84.61299 | 91.54248
|  |  | 1016 | 84.5894 | 91.51696
|  |  | 1017 | 84.56885 | 91.49473
|  |  | 1018 | 84.54251 | 91.46623
|  |  | 1019 | 84.50456 | 91.42517
|  |  | 1020 | 84.49514 | 91.41498
|  |  | 1021 | 84.50722 | 91.42805
|  |  | 1022 | 84.52948 | 91.45213
|  |  | 1023 | 84.52301 | 91.44513
|  |  | 1024 | 84.47127 | 91.38915
|  |  | 1025 | 84.43818 | 91.35335
|  |  | 1026 | 84.4181 | 91.33163
|  |  | 1027 | 84.42828 | 91.34264
|  |  | 1028 | 84.59273 | 91.52056
|  |  | 1029 | 84.49391 | 91.41365
|  |  | 1030 | 84.47155 | 91.38946
|  |  | 1031 | 84.44625 | 91.36209
|  |  | 1032 | 84.39652 | 91.30828
|  |  | 1033 | 84.35162 | 91.25971
|  |  | 1034 | 84.32138 | 91.22699
|  |  | 1035 | 84.41315 | 91.32628
|  |  | 1036 | 84.54451 | 91.46839
|  |  | 1037 | 84.66035 | 91.59372
|  |  | 1038 | 84.70638 | 91.64352
|  |  | 1039 | 84.61355 | 91.54309
|  |  | 1040 | 84.54783 | 91.47199
|  |  | 1041 | 84.5096 | 91.43062
|  |  | 1042 | 84.4804 | 91.39903
|  |  | 1043 | 84.51873 | 91.4405
|  |  | 1044 | 84.56448147 | 91.49
|  |  | 1045 | 84.59035 | 91.51799
|  |  | 1046 | 84.64703 | 91.57931
|  |  | 1047 | 84.58426 | 91.5114
|  |  | 1048 | 84.45796 | 91.37475
|  |  | 1049 | 84.40175 | 91.31394
|  |  | 1050 | 84.38482 | 91.29562
|  |  | 1051 | 84.46518 | 91.38257
|  |  | 1052 | 84.57389 | 91.50018
|  |  | 1053 | 84.63885 | 91.57046
|  |  | 1054 | 84.62944 | 91.56028
|  |  | 1055 | 84.54669 | 91.47075
|  |  | 1056 | 84.48678 | 91.40593
|  |  | 1057 | 84.44368 | 91.35931
|  |  | 1058 | 84.43018 | 91.3447
|  |  | 1059 | 84.49172 | 91.41128
|  |  | 1060 | 84.55125 | 91.47569
|  |  | 1061 | 84.60803 | 91.53712
|  |  | 1062 | 84.54907 | 91.47333
|  |  | 1063 | 84.44997 | 91.36611
|  |  | 1064 | 84.39033 | 91.30159
|  |  | 1065 | 84.36798 | 91.27741
|  |  | 1066 | 84.37911 | 91.28945
|  |  | 1067 | 84.43789 | 91.35304
|  |  | 1068 | 84.46309 | 91.38031
|  |  | 1069 | 84.46347 | 91.38072
|  |  | 1070 | 84.44597 | 91.36178
|  |  | 1071 | 84.41734 | 91.33081
|  |  | 1072 | 84.40184 | 91.31404
|  |  | 1073 | 84.39746 | 91.3093
|  |  | 1074 | 84.38672 | 91.29768
|  |  | 1075 | 84.38273 | 91.29336
|  |  | 1076 | 84.389 | 91.30015
|  |  | 1077 | 84.38034 | 91.29078
|  |  | 1078 | 84.36712 | 91.27648
|  |  | 1079 | 84.34392 | 91.25137
|  |  | 1080 | 84.33345 | 91.24005
|  |  | 1081 | 84.32994 | 91.23625
|  |  | 1082 | 84.33659 | 91.24345
|  |  | 1083 | 84.34886 | 91.25672
|  |  | 1084 | 84.3326 | 91.23913
|  |  | 1085 | 84.29684 | 91.20044
|  |  | 1086 | 84.27021 | 91.17163
|  |  | 1087 | 84.26355 | 91.16442
|  |  | 1088 | 84.26707 | 91.16823
|  |  | 1089 | 84.26716 | 91.16833
|  |  | 1090 | 84.27068 | 91.17214
|  |  | 1091 | 84.30302 | 91.20713
|  |  | 1092 | 84.35258 | 91.26074
|  |  | 1093 | 84.35353 | 91.26177
|  |  | 1094 | 84.29788 | 91.20157
|  |  | 1095 | 84.27325 | 91.17492
|  |  | 1096 | 84.25441 | 91.15454
|  |  | 1097 | 84.23739 | 91.13612
|  |  | 1098 | 84.33156 | 91.238
|  |  | 1099 | 84.41449 | 91.32772
|  |  | 1100 | 84.37045 | 91.28008
|  |  | 1101 | 84.31605 | 91.22122
|  |  | 1102 | 84.2821 | 91.18449
|  |  | 1103 | 84.23197 | 91.13026
|  |  | 1104 | 84.20781 | 91.10412
|  |  | 1105 | 84.20049 | 91.0962
|  |  | 1106 | 84.23426 | 91.13273
|  |  | 1107 | 84.30473 | 91.20898
|  |  | 1108 | 84.3404 | 91.24757
|  |  | 1109 | 84.3113 | 91.21608
|  |  | 1110 | 84.24367 | 91.14292
|  |  | 1111 | 84.20458 | 91.10062
|  |  | 1112 | 84.18071 | 91.0748
|  |  | 1113 | 84.18061 | 91.07469
|  |  | 1114 | 84.23064 | 91.12882
|  |  | 1115 | 84.32376 | 91.22956
|  |  | 1116 | 84.28847 | 91.19138
|  |  | 1117 | 84.29569 | 91.1992
|  |  | 1118 | 84.24729 | 91.14683
|  |  | 1119 | 84.2179 | 91.11503
|  |  | 1120 | 84.18641 | 91.08097
|  |  | 1121 | 84.17395 | 91.06749
|  |  | 1122 | 84.17529 | 91.06893
|  |  | 1123 | 84.19051 | 91.0854
|  |  | 1124 | 84.18594 | 91.08046
|  |  | 1125 | 84.16159 | 91.05411
|  |  | 1126 | 84.12659 | 91.01625
|  |  | 1127 | 84.09958 | 90.98702
|  |  | 1128 | 84.07152 | 90.95667
|  |  | 1129 | 84.0602 | 90.94442
|  |  | 1130 | 84.07846 | 90.96418
|  |  | 1131 | 84.11423 | 91.00287
|  |  | 1132 | 84.15123 | 91.0429
|  |  | 1133 | 84.13706 | 91.02757
|  |  | 1134 | 84.10624 | 90.99423
|  |  | 1135 | 84.07809 | 90.96377
|  |  | 1136 | 84.05221 | 90.93578
|  |  | 1137 | 84.05536 | 90.93918
|  |  | 1138 | 84.08722 | 90.97365
|  |  | 1139 | 84.10091 | 90.98846
|  |  | 1140 | 84.09815 | 90.98548
|  |  | 1141 | 84.07057 | 90.95564
|  |  | 1142 | 84.01874 | 90.89956
|  |  | 1143 | 83.98364 | 90.86159
|  |  | 1144 | 83.95025 | 90.82547
|  |  | 1145 | 83.94693 | 90.82187
|  |  | 1146 | 83.95159 | 90.82691
|  |  | 1147 | 84.02093 | 90.90193
|  |  | 1148 | 84.00637 | 90.88618
|  |  | 1149 | 83.93941 | 90.81374
|  |  | 1150 | 83.90622 | 90.77783
|  |  | 1151 | 83.87636 | 90.74552
|  |  | 1152 | 83.85543 | 90.72288
|  |  | 1153 | 83.87645 | 90.74562
|  |  | 1154 | 83.9495 | 90.82465
|  |  | 1155 | 83.99686 | 90.87589
|  |  | 1156 | 83.99743 | 90.87651
|  |  | 1157 | 83.95216 | 90.82753
|  |  | 1158 | 83.89957 | 90.77063
|  |  | 1159 | 83.85534 | 90.72278
|  |  | 1160 | 83.84183 | 90.70817
|  |  | 1161 | 83.87341 | 90.74233
|  |  | 1162 | 83.87636 | 90.74552
|  |  | 1163 | 83.85581 | 90.72329
|  |  | 1164 | 83.88796 | 90.75807
|  |  | 1165 | 83.88805 | 90.75817
|  |  | 1166 | 83.88111 | 90.75066
|  |  | 1167 | 83.88434 | 90.75416
|  |  | 1168 | 83.87255 | 90.7414
|  |  | 1169 | 83.87445 | 90.74346
|  |  | 1170 | 83.87293 | 90.74181
|  |  | 1171 | 83.85257 | 90.71979
|  |  | 1172 | 83.82832 | 90.69355
|  |  | 1173 | 83.81586 | 90.68007
|  |  | 1174 | 83.80521 | 90.66855
|  |  | 1175 | 83.79313 | 90.65548
|  |  | 1176 | 83.78172 | 90.64313
|  |  | 1177 | 83.81263 | 90.67658
|  |  | 1178 | 83.85581 | 90.72329
|  |  | 1179 | 83.86951 | 90.73811
|  |  | 1180 | 83.84221 | 90.70858
|  |  | 1181 | 83.79798 | 90.66073
|  |  | 1182 | 83.78162 | 90.64303
|  |  | 1183 | 83.76726 | 90.62749
|  |  | 1184 | 83.75595 | 90.61525
|  |  | 1185 | 83.77963 | 90.64087
|  |  | 1186 | 83.82832 | 90.69355
|  |  | 1187 | 83.85381 | 90.72113
|  |  | 1188 | 83.80131 | 90.66433
|  |  | 1189 | 83.71124 | 90.56688
|  |  | 1190 | 83.6655 | 90.51739
|  |  | 1191 | 83.65561 | 90.50669
|  |  | 1192 | 83.66949 | 90.52171
|  |  | 1193 | 83.71837 | 90.5746
|  |  | 1194 | 83.73626 | 90.59395
|  |  | 1195 | 83.75347 | 90.61257
|  |  | 1196 | 83.66625 | 90.51821
|  |  | 1197 | 83.59369 | 90.4397
|  |  | 1198 | 83.53595 | 90.37724
|  |  | 1199 | 83.51902 | 90.35892
|  |  | 1200 | 83.5428 | 90.38465
|  |  | 1201 | 83.6402 | 90.49002
|  |  | 1202 | 83.65979 | 90.51122
|  |  | 1203 | 83.64561 | 90.49588
|  |  | 1204 | 83.59834 | 90.44474
|  |  | 1205 | 83.55735 | 90.40039
|  |  | 1206 | 83.53376 | 90.37487
|  |  | 1207 | 83.52531 | 90.36572
|  |  | 1208 | 83.55783 | 90.40091
|  |  | 1209 | 83.60149 | 90.44814
|  |  | 1210 | 83.64095 | 90.49084
|  |  | 1211 | 83.64561 | 90.49588
|  |  | 1212 | 83.58969 | 90.43538
|  |  | 1213 | 83.53281 | 90.37384
|  |  | 1214 | 83.49344 | 90.33124
|  |  | 1215 | 83.45492 | 90.28957
|  |  | 1216 | 83.5136 | 90.35306
|  |  | 1217 | 83.61185 | 90.45935
|  |  | 1218 | 83.68538 | 90.5389
|  |  | 1219 | 83.72855 | 90.58561
|  |  | 1220 | 83.66102 | 90.51255
|  |  | 1221 | 83.60738 | 90.45452
|  |  | 1222 | 83.56668 | 90.41048
|  |  | 1223 | 83.54109 | 90.3828
|  |  | 1224 | 83.5797 | 90.42457
|  |  | 1225 | 83.65608 | 90.5072
|  |  | 1226 | 83.71886 | 90.57512
|  |  | 1227 | 83.71923 | 90.57553
|  |  | 1228 | 83.66235 | 90.51399
|  |  | 1229 | 83.62231 | 90.47067
|  |  | 1230 | 83.59406 | 90.44011
|  |  | 1231 | 83.56391 | 90.40749
|  |  | 1232 | 83.58332 | 90.42848
|  |  | 1233 | 83.65903 | 90.51039
|  |  | 1234 | 83.70791 | 90.56328
|  |  | 1235 | 83.70611 | 90.56133
|  |  | 1236 | 83.66778 | 90.51986
|  |  | 1237 | 83.62346 | 90.47191
|  |  | 1238 | 83.59321 | 90.43919
|  |  | 1239 | 83.57371 | 90.41809
|  |  | 1240 | 83.62308 | 90.4715
|  |  | 1241 | 83.66997 | 90.52223
|  |  | 1242 | 83.70868 | 90.56411
|  |  | 1243 | 83.70506 | 90.5602
|  |  | 1244 | 83.67206 | 90.52449
|  |  | 1245 | 83.63087 | 90.47993
|  |  | 1246 | 83.60225 | 90.44896
|  |  | 1247 | 83.60643 | 90.45349
|  |  | 1248 | 83.65865 | 90.50998
|  |  | 1249 | 83.69155 | 90.54558
|  |  | 1250 | 83.7005 | 90.55526
|  |  | 1251 | 83.67501 | 90.52768
|  |  | 1252 | 83.62393 | 90.47242
|  |  | 1253 | 83.5838 | 90.429
|  |  | 1254 | 83.54708 | 90.38928
|  |  | 1255 | 83.54841 | 90.39072
|  |  | 1256 | 83.60529 | 90.45225
|  |  | 1257 | 83.60586 | 90.45287
|  |  | 1258 | 83.5661 | 90.40986
|  |  | 1259 | 83.53443 | 90.37559
|  |  | 1260 | 83.52835 | 90.36901
|  |  | 1261 | 83.51132 | 90.35059
|  |  | 1262 | 83.47736 | 90.31385
|  |  | 1263 | 83.49088 | 90.32847
|  |  | 1264 | 83.57504 | 90.41953
|  |  | 1265 | 83.6226 | 90.47098
|  |  | 1266 | 83.63972 | 90.4895
|  |  | 1267 | 83.64809 | 90.49856
|  |  | 1268 | 83.67405 | 90.52665
|  |  | 1269 | 83.66483 | 90.51667
|  |  | 1270 | 83.69944 | 90.55412
|  |  | 1271 | 83.10815 | 89.9144
|  |  | 1272 | 83.46091 | 90.29605
|  |  | 1273 | 83.4573 | 90.29214
|  |  | 1274 | 83.43437 | 90.26734
|  |  | 1275 | 83.39681 | 90.2267
|  |  | 1276 | 83.36551 | 90.19284
|  |  | 1277 | 83.36932 | 90.19696
|  |  | 1278 | 83.37341 | 90.20138
|  |  | 1279 | 83.40061 | 90.23081
|  |  | 1280 | 83.43304 | 90.2659
|  |  | 1281 | 83.45321 | 90.28772
|  |  | 1282 | 83.44417 | 90.27794
|  |  | 1283 | 83.40841 | 90.23925
|  |  | 1284 | 83.37608 | 90.20427
|  |  | 1285 | 83.35562 | 90.18214
|  |  | 1286 | 83.38854 | 90.21775
|  |  | 1287 | 83.49135 | 90.32898
|  |  | 1288 | 83.55431 | 90.3971
|  |  | 1289 | 83.48365 | 90.32065
|  |  | 1290 | 83.40623 | 90.23689
|  |  | 1291 | 83.37094 | 90.19871
|  |  | 1292 | 83.30179 | 90.1239
|  |  | 1293 | 83.25481 | 90.07307
|  |  | 1294 | 83.24244 | 90.05969
|  |  | 1295 | 83.28458 | 90.10528
|  |  | 1296 | 83.3309 | 90.15539
|  |  | 1297 | 83.37531 | 90.20344
|  |  | 1298 | 83.35762 | 90.1843
|  |  | 1299 | 83.30864 | 90.13131
|  |  | 1300 | 83.25386 | 90.07204
|  |  | 1301 | 83.21457 | 90.02954
|  |  | 1302 | 83.19165 | 90.00474
|  |  | 1303 | 83.21923 | 90.03458
|  |  | 1304 | 83.24938 | 90.0672
|  |  | 1305 | 83.26889 | 90.0883
|  |  | 1306 | 83.26479 | 90.08387
|  |  | 1307 | 83.27117 | 90.09077
|  |  | 1308 | 83.25871 | 90.07729
|  |  | 1309 | 83.24359 | 90.06093
|  |  | 1310 | 83.23075 | 90.04704
|  |  | 1311 | 83.24672 | 90.06432
|  |  | 1312 | 83.30541 | 90.12781
|  |  | 1313 | 83.36571 | 90.19305
|  |  | 1314 | 83.3581 | 90.18482
|  |  | 1315 | 83.33917 | 90.16434
|  |  | 1316 | 83.31929 | 90.14283
|  |  | 1317 | 83.28857 | 90.1096
|  |  | 1318 | 83.28658 | 90.10744
|  |  | 1319 | 83.31416 | 90.13728
|  |  | 1320 | 83.36542 | 90.19274
|  |  | 1321 | 83.03054 | 89.83043
|  |  | 1322 | 83.08133 | 89.88538
|  |  | 1323 | 83.1519 | 89.96173
|  |  | 1324 | 83.21229 | 90.02707
|  |  | 1325 | 83.24454 | 90.06196
|  |  | 1326 | 83.26413 | 90.08315
|  |  | 1327 | 83.28981 | 90.11094
|  |  | 1328 | 83.31844 | 90.14191
|  |  | 1329 | 83.32842 | 90.15271
|  |  | 1330 | 83.35068 | 90.17679
|  |  | 1331 | 83.29951 | 90.12143
|  |  | 1332 | 83.24548 | 90.06298
|  |  | 1333 | 83.19879 | 90.01246
|  |  | 1334 | 83.17501 | 89.98674
|  |  | 1335 | 83.16635 | 89.97737
|  |  | 1336 | 83.20402 | 90.01812
|  |  | 1337 | 83.17092 | 89.98231
|  |  | 1338 | 83.16217 | 89.97284
|  |  | 1339 | 83.14629 | 89.95566
|  |  | 1340 | 83.1286 | 89.93652
|  |  | 1341 | 83.11443 | 89.92119
|  |  | 1342 | 83.10748 | 89.91368
|  |  | 1343 | 83.11033 | 89.91676
|  |  | 1344 | 83.14115 | 89.9501
|  |  | 1345 | 83.15342 | 89.96338
|  |  | 1346 | 83.15713 | 89.96739
|  |  | 1347 | 83.15085 | 89.9606
|  |  | 1348 | 83.10957 | 89.91594
|  |  | 1349 | 83.08095 | 89.88497
|  |  | 1350 | 83.05774 | 89.85986
|  |  | 1351 | 83.10738 | 89.91357
|  |  | 1352 | 83.16959 | 89.98087
|  |  | 1353 | 83.22162 | 90.03716
|  |  | 1354 | 83.22532 | 90.04117
|  |  | 1355 | 83.18214 | 89.99445
|  |  | 1356 | 83.14276 | 89.95185
|  |  | 1357 | 83.09797 | 89.90339
|  |  | 1358 | 83.05289 | 89.85461
|  |  | 1359 | 82.51722 | 89.27508
|  |  | 1360 | 82.78316 | 89.56279
|  |  | 1361 | 82.82491 | 89.60796
|  |  | 1362 | 82.83603486 | 89.62
|  |  | 1363 | 82.85506 | 89.64058
|  |  | 1364 | 82.89292 | 89.68154
|  |  | 1365 | 82.97823 | 89.77384
|  |  | 1366 | 83.03625 | 89.83661
|  |  | 1367 | 83.05355 | 89.85533
|  |  | 1368 | 83.02284 | 89.8221
|  |  | 1369 | 82.97785 | 89.77343
|  |  | 1370 | 82.94932 | 89.74256
|  |  | 1371 | 82.92629 | 89.71765
|  |  | 1372 | 82.93981 | 89.73227
|  |  | 1373 | 82.97841 | 89.77404
|  |  | 1374 | 82.96795 | 89.76272
|  |  | 1375 | 82.94398 | 89.73679
|  |  | 1376 | 82.94542 | 89.73834
|  |  | 1377 | 82.89044 | 89.67886
|  |  | 1378 | 82.85049 | 89.63564
|  |  | 1379 | 82.82053 | 89.60323
|  |  | 1380 | 82.83765 | 89.62175
|  |  | 1381 | 82.84688 | 89.63173
|  |  | 1382 | 82.86885 | 89.6555
|  |  | 1383 | 82.89805 | 89.68709
|  |  | 1384 | 82.8912 | 89.67968
|  |  | 1385 | 82.86676 | 89.65324
|  |  | 1386 | 82.83251 | 89.61619
|  |  | 1387 | 82.8192 | 89.60179
|  |  | 1388 | 82.8328 | 89.6165
|  |  | 1389 | 82.90004 | 89.68925
|  |  | 1390 | 82.93219 | 89.72403
|  |  | 1391 | 82.95635 | 89.75017
|  |  | 1392 | 82.95939 | 89.75346
|  |  | 1393 | 82.9244 | 89.7156
|  |  | 1394 | 82.89453 | 89.68329
|  |  | 1395 | 82.89853 | 89.68761
|  |  | 1396 | 82.88368 | 89.67155
|  |  | 1397 | 82.9125 | 89.70273
|  |  | 1398 | 82.9651 | 89.75964
|  |  | 1399 | 82.95093 | 89.7443
|  |  | 1400 | 82.90119 | 89.69049
|  |  | 1401 | 82.85753 | 89.64326
|  |  | 1402 | 82.82814 | 89.61146
|  |  | 1403 | 82.79114 | 89.57143
|  |  | 1404 | 82.82472 | 89.60776
|  |  | 1405 | #VALUE! | --
|  |  | 1406 | 82.11938 | 88.84465
|  |  | 1407 | 82.23712 | 88.97204
|  |  | 1408 | 82.30352 | 89.04387
|  |  | 1409 | 82.34955 | 89.09367
|  |  | 1410 | 82.38664 | 89.1338
|  |  | 1411 | 82.40909 | 89.15809
|  |  | 1412 | 82.40947 | 89.1585
|  |  | 1413 | 82.41242 | 89.16169
|  |  | 1414 | 82.42344 | 89.17362
|  |  | 1415 | 82.44247 | 89.1942
|  |  | 1416 | 82.41993 | 89.16982
|  |  | 1417 | 82.4205 | 89.17043
|  |  | 1418 | 82.43324 | 89.18422
|  |  | 1419 | 82.42963 | 89.18031
|  |  | 1420 | 82.43952 | 89.19101
|  |  | 1421 | 82.46767 | 89.22147
|  |  | 1422 | 82.49507 | 89.25111
|  |  | 1423 | 82.48051 | 89.23536
|  |  | 1424 | 82.46749 | 89.22127
|  |  | 1425 | 82.46064 | 89.21386
|  |  | 1426 | 82.45036 | 89.20274
|  |  | 1427 | 82.43905 | 89.1905
|  |  | 1428 | 82.47148 | 89.22559
|  |  | 1429 | 82.51371 | 89.27128
|  |  | 1430 | 82.53977 | 89.29947
|  |  | 1431 | 82.52188 | 89.28012
|  |  | 1432 | 82.47405 | 89.22837
|  |  | 1433 | 82.45836 | 89.21139
|  |  | 1434 | 82.45721 | 89.21015
|  |  | 1435 | 82.45179 | 89.20429
|  |  | 1436 | 82.47481 | 89.22919
|  |  | 1437 | 82.52389 | 89.28229
|  |  | 1438 | 82.56154 | 89.32303
|  |  | 1439 | 82.56079 | 89.32221
|  |  | 1440 | 82.49326 | 89.24915
|  |  | 1441 | 82.47776 | 89.23238
|  |  | 1442 | 82.45217 | 89.2047
|  |  | 1443 | 82.44818 | 89.20038
|  |  | 1444 | 82.47871 | 89.23341
|  |  | 1445 | 82.51361 | 89.27117
|  |  | 1446 | 82.52132 | 89.27951
|  |  | 1447 | 82.54034 | 89.30009
|  |  | 1448 | 82.51485 | 89.27251
|  |  | 1449 | 82.48146 | 89.23639
|  |  | 1450 | 82.4439 | 89.19575
|  |  | 1451 | 82.44285 | 89.19462
|  |  | 1452 | 82.48204 | 89.23701
|  |  | 1453 | 82.52474 | 89.28321
|  |  | 1454 | 82.57078 | 89.33302
|  |  | 1455 | 82.55746 | 89.31861
|  |  | 1456 | 82.48936 | 89.24493
|  |  | 1457 | 82.44 | 89.19153
|  |  | 1458 | 82.3953 | 89.14317
|  |  | 1459 | 82.35992 | 89.10489
|  |  | 1460 | 82.37256 | 89.11857
|  |  | 1461 | 82.41355 | 89.16292
|  |  | 1462 | 82.40376 | 89.15232
|  |  | 1463 | 82.37779 | 89.12423
|  |  | 1464 | 82.3564 | 89.10108
|  |  | 1465 | 82.33737 | 89.0805
|  |  | 1466 | 82.31654 | 89.05796
|  |  | 1467 | 82.30875 | 89.04953
|  |  | 1468 | 82.37684 | 89.1232
|  |  | 1469 | 82.45493 | 89.20768
|  |  | 1470 | 82.45854 | 89.21159
|  |  | 1471 | 82.42887 | 89.17949
|  |  | 1472 | 82.40366 | 89.15222
|  |  | 1473 | 82.39273 | 89.14039
|  |  | 1474 | 82.35431 | 89.09882
|  |  | 1475 | 82.33119 | 89.07381
|  |  | 1476 | 82.38227 | 89.12907
|  |  | 1477 | 82.46701 | 89.22075
|  |  | 1478 | 82.49592 | 89.25203
|  |  | 1479 | 82.49887 | 89.25522
|  |  | 1480 | 82.475 | 89.2294
|  |  | 1481 | 82.45198 | 89.20449
|  |  | 1482 | 82.43353 | 89.18453
|  |  | 1483 | 82.41584 | 89.16539
|  |  | 1484 | 82.45436 | 89.20707
|  |  | 1485 | 82.5215 | 89.27971
|  |  | 1486 | 82.54329 | 89.30328
|  |  | 1487 | 82.47728 | 89.23186
|  |  | 1488 | 82.471 | 89.22507
|  |  | 1489 | 82.46007 | 89.21324
|  |  | 1490 | 82.45388 | 89.20655
|  |  | 1491 | 82.44408 | 89.19595
|  |  | 1492 | 82.47633 | 89.23084
|  |  | 1493 | 82.53358 | 89.29278
|  |  | 1494 | 82.57296 | 89.33538
|  |  | 1495 | 82.56697 | 89.3289
|  |  | 1496 | 82.51276 | 89.27025
|  |  | 1497 | 82.47443 | 89.22878
|  |  | 1498 | 82.45408 | 89.20676
|  |  | 1499 | 82.4459 | 89.19791
|  |  | 1500 | 82.48869 | 89.24421
|  |  | 1501 | 82.50762 | 89.26469
|  |  | 1502 | 82.51152 | 89.26891
|  |  | 1503 | #VALUE! | --
|  |  | 1504 | 81.71364 | 88.40568
|  |  | 1505 | #VALUE! | --
|  |  | 1506 | 81.95541 | 88.66725
|  |  | 1507 | 81.96321 | 88.67569
|  |  | 1508 | 81.99326 | 88.70821
|  |  | 1509 | 82.01752 | 88.73445
|  |  | 1510 | 82.03388 | 88.75215
|  |  | 1511 | 82.04976 | 88.76933
|  |  | 1512 | 82.13022 | 88.85638
|  |  | 1513 | #VALUE! | --
|  |  | 1514 | 82.25082 | 88.98686
|  |  | 1515 | 82.25386 | 88.99015
|  |  | 1516 | 82.23894 | 88.974
|  |  | 1517 | 82.23637 | 88.97122
|  |  | 1518 | 82.23979 | 88.97492
|  |  | 1519 | 82.26747 | 89.00487
|  |  | 1520 | 82.31274 | 89.05385
|  |  | 1521 | 82.35126 | 89.09552
|  |  | 1522 | 82.34527 | 89.08904
|  |  | 1523 | 82.29248 | 89.03193
|  |  | 1524 | 82.23417 | 88.96885
|  |  | 1525 | 82.21249 | 88.94539
|  |  | 1526 | 82.20051 | 88.93243
|  |  | 1527 | 82.2161 | 88.9493
|  |  | 1528 | 82.27574 | 89.01382
|  |  | 1529 | 82.32358 | 89.06558
|  |  | 1530 | 82.32244 | 89.06434
|  |  | 1531 | 82.2784 | 89.0167
|  |  | 1532 | 82.23865 | 88.97369
|  |  | 1533 | 82.21781 | 88.95115
|  |  | 1534 | 82.2181 | 88.95146
|  |  | 1535 | 82.24958 | 88.98552
|  |  | 1536 | 82.31445 | 89.0557
|  |  | 1537 | 82.33062 | 89.07319
|  |  | 1538 | 82.33024 | 89.07278
|  |  | 1539 | 82.28849 | 89.02761
|  |  | 1540 | 82.2434 | 88.97883
|  |  | 1541 | 82.21183 | 88.94467
|  |  | 1542 | 82.20298 | 88.9351
|  |  | 1543 | 82.23741 | 88.97235
|  |  | 1544 | 82.29933 | 89.03934
|  |  | 1545 | 82.32206 | 89.06393
|  |  | 1546 | 82.30742 | 89.04809
|  |  | 1547 | 82.26727 | 89.00466
|  |  | 1548 | 82.22847 | 88.96268
|  |  | 1549 | 82.1987 | 88.93047
|  |  | 1550 | 82.18034 | 88.91061
|  |  | 1551 | 82.22229 | 88.95599
|  |  | 1552 | 82.27346 | 89.01135
|  |  | 1553 | 82.30123 | 89.0414
|  |  | 1554 | 82.29068 | 89.02998
|  |  | 1555 | 82.26842 | 89.0059
|  |  | 1556 | 82.24007 | 88.97523
|  |  | 1557 | 82.20945 | 88.9421
|  |  | 1558 | 82.17559 | 88.90547
|  |  | 1559 | 82.19309 | 88.9244
|  |  | 1560 | 82.24435 | 88.97986
|  |  | 1561 | 82.21231 | 88.94519
|  |  | 1562 | 82.2805 | 89.01897
|  |  | 1563 | 82.24065 | 88.97585
|  |  | 1564 | 82.20764 | 88.94014
|  |  | 1565 | 82.17863 | 88.90876
|  |  | 1566 | 82.15885 | 88.88736
|  |  | 1567 | 82.14125 | 88.86832
|  |  | 1568 | 82.1404 | 88.86739
|  |  | 1569 | 82.15553 | 88.88376
|  |  | 1570 | 82.1599 | 88.88849
|  |  | 1571 | 82.13935 | 88.86626
|  |  | 1572 | 82.11767 | 88.8428
|  |  | 1573 | 82.11053 | 88.83508
|  |  | 1574 | 82.0918 | 88.81481
|  |  | 1575 | 82.09636 | 88.81975
|  |  | 1576 | 82.17844 | 88.90855
|  |  | 1577 | 82.20659 | 88.93901
|  |  | 1578 | 82.20783 | 88.94035
|  |  | 1579 | 82.17806 | 88.90814
|  |  | 1580 | 82.1501 | 88.87789
|  |  | 1581 | 82.12594 | 88.85175
|  |  | 1582 | 82.1054 | 88.82953
|  |  | 1583 | 82.11586 | 88.84085
|  |  | 1584 | 82.15334 | 88.88139
|  |  | 1585 | 82.17939 | 88.90958
|  |  | 1586 | 82.18586 | 88.91658
|  |  | 1587 | 82.17682 | 88.9068
|  |  | 1588 | 82.14078 | 88.86781
|  |  | 1589 | 82.11186 | 88.83652
|  |  | 1590 | 82.09056 | 88.81347
|  |  | 1591 | 82.08333 | 88.80565
|  |  | 1592 | 82.10425 | 88.82829
|  |  | 1593 | 82.11548 | 88.84043
|  |  | 1594 | 82.11891 | 88.84414
|  |  | 1595 | 82.09693 | 88.82037
|  |  | 1596 | 82.07592 | 88.79763
|  |  | 1597 | 82.05385 | 88.77376
|  |  | 1598 | 82.03264 | 88.75081
|  |  | 1599 | 82.04006 | 88.75884
|  |  | 1600 | 82.08609 | 88.80864
|  |  | 1601 | 82.10882 | 88.83323
|  |  | 1602 | 82.09323 | 88.81636
|  |  | 1603 | 82.06298 | 88.78363
|  |  | 1604 | 82.02465 | 88.74217
|  |  | 1605 | 82.00078 | 88.71634
|  |  | 1606 | 81.97462 | 88.68804
|  |  | 1607 | 81.9848 | 88.69905
|  |  | 1608 | 82.03149 | 88.74957
|  |  | 1609 | 82.05946 | 88.77983
|  |  | 1610 | 82.05004 | 88.76964
|  |  | 1611 | 82.00287 | 88.7186
|  |  | 1612 | 81.96863 | 88.68156
|  |  | 1613 | 81.95332 | 88.66499
|  |  | 1614 | 81.93886 | 88.64935
|  |  | 1615 | 81.95817 | 88.67024
|  |  | 1616 | 82.01324 | 88.72982
|  |  | 1617 | 82.03111 | 88.74916
|  |  | 1618 | 82.00686 | 88.72292
|  |  | 1619 | 81.96653 | 88.67929
|  |  | 1620 | 81.94257 | 88.65336
|  |  | 1621 | 81.93325 | 88.64328
|  |  | 1622 | 81.9147 | 88.62321
|  |  | 1623 | 81.92878 | 88.63844
|  |  | 1624 | 82.00734 | 88.72344
|  |  | 1625 | 82.0528 | 88.77262
|  |  | 1626 | 82.0197 | 88.73681
|  |  | 1627 | 82.0159 | 88.7327
|  |  | 1628 | 81.95227 | 88.66386
|  |  | 1629 | 81.93039 | 88.64019
|  |  | 1630 | 81.92659 | 88.63608
|  |  | 1631 | 81.95389 | 88.66561
|  |  | 1632 | 82.02465 | 88.74217
|  |  | 1633 | 82.05195 | 88.7717
|  |  | 1634 | 82.03844 | 88.75709
|  |  | 1635 | 81.97804 | 88.69174
|  |  | 1636 | 81.91394 | 88.62239
|  |  | 1637 | 81.90091 | 88.60829
|  |  | 1638 | 81.89264 | 88.59934
|  |  | 1639 | 81.92383 | 88.63309
|  |  | 1640 | 81.977 | 88.69061
|  |  | 1641 | 82.02037 | 88.73753
|  |  | 1642 | 82.02732 | 88.74505
|  |  | 1643 | 81.97604 | 88.68958
|  |  | 1644 | 81.92165 | 88.63073
|  |  | 1645 | 81.88627 | 88.59245
|  |  | 1646 | 81.87932 | 88.58493
|  |  | 1647 | 81.89521 | 88.60212
|  |  | 1648 | 81.93534 | 88.64554
|  |  | 1649 | 81.96739 | 88.68022
|  |  | 1650 | 81.96425 | 88.67682
|  |  | 1651 | 81.91232 | 88.62064
|  |  | 1652 | 81.86867 | 88.57341
|  |  | 1653 | 81.82625 | 88.52752
|  |  | 1654 | 81.80371 | 88.50313
|  |  | 1655 | 81.81493 | 88.51527
|  |  | 1656 | 81.87676 | 88.58216
|  |  | 1657 | 81.91347 | 88.62188
|  |  | 1658 | 81.9147 | 88.62321
|  |  | 1659 | 81.87999 | 88.58566
|  |  | 1660 | 81.8291 | 88.5306
|  |  | 1661 | 81.79144 | 88.48986
|  |  | 1662 | 81.7552 | 88.45065
|  |  | 1663 | 81.7708 | 88.46753
|  |  | 1664 | 81.84261 | 88.54522
|  |  | 1665 | 81.90804 | 88.61601
|  |  | 1666 | 81.909 | 88.61704
|  |  | 1667 | 81.86468 | 88.56909
|  |  | 1668 | 81.81836 | 88.51898
|  |  | 1669 | 81.78763 | 88.48574
|  |  | 1670 | 81.75786 | 88.45353
|  |  | 1671 | 81.76624 | 88.46259
|  |  | 1672 | 81.84213 | 88.5447
|  |  | 1673 | 81.91784 | 88.62661
|  |  | 1674 | 81.9693 | 88.68228
|  |  | 1675 | 81.93135 | 88.64122
|  |  | 1676 | 81.89644 | 88.60346
|  |  | 1677 | 81.83843 | 88.54069
|  |  | 1678 | 81.79828 | 88.49726
|  |  | 1679 | 81.77746 | 88.47473
|  |  | 1680 | 81.87856 | 88.58411
|  |  | 1681 | 81.90519 | 88.61292
|  |  | 1682 | 81.88627 | 88.59245
|  |  | 1683 | 81.82587 | 88.52711
|  |  | 1684 | 81.78145 | 88.47905
|  |  | 1685 | 81.74864 | 88.44355
|  |  | 1686 | 81.71421 | 88.4063
|  |  | 1687 | 81.69747 | 88.38819
|  |  | 1688 | 81.74702 | 88.4418
|  |  | 1689 | 81.80324 | 88.50262
|  |  | 1690 | 81.83338 | 88.53523
|  |  | 1691 | 81.81207 | 88.51218
|  |  | 1692 | 81.76043 | 88.45631
|  |  | 1693 | 81.72638 | 88.41947
|  |  | 1694 | 81.70241 | 88.39354
|  |  | 1695 | 81.68805 | 88.378
|  |  | 1696 | 81.7008 | 88.39179
|  |  | 1697 | 81.73913 | 88.43326
|  |  | 1698 | 81.75977 | 88.45559
|  |  | 1699 | 81.74759 | 88.44242
|  |  | 1700 | 81.71412 | 88.4062
|  |  | 1701 | 81.68406 | 88.37368
|  |  | 1702 | 81.66627 | 88.35444
|  |  | 1703 | 81.65705 | 88.34446
|  |  | 1704 | 81.68111 | 88.37049
|  |  | 1705 | 81.72429 | 88.41721
|  |  | 1706 | 81.76101 | 88.45693
|  |  | 1707 | 81.76766 | 88.46413
|  |  | 1708 | 81.73666 | 88.43059
|  |  | 1709 | 81.71288 | 88.40486
|  |  | 1710 | 81.66608 | 88.35423
|  |  | 1711 | 81.64659 | 88.33314
|  |  | 1712 | 81.70423 | 88.3955
|  |  | 1713 | 81.74502 | 88.43964
|  |  | 1714 | 81.73133 | 88.42482
|  |  | 1715 | 81.70042 | 88.39138
|  |  | 1716 | 81.64745 | 88.33407
|  |  | 1717 | 81.60302 | 88.28601
|  |  | 1718 | 81.57354 | 88.25411
|  |  | 1719 | 81.56574 | 88.24567
|  |  | 1720 | 81.5685 | 88.24866
|  |  | 1721 | 81.57383 | 88.25442
|  |  | 1722 | 81.57249 | 88.25298
|  |  | 1723 | 81.5763 | 88.2571
|  |  | 1724 | 81.56555 | 88.24547
|  |  | 1725 | 81.551 | 88.22973
|  |  | 1726 | 81.53635 | 88.21388
|  |  | 1727 | 81.53245 | 88.20966
|  |  | 1728 | 81.53378 | 88.2111
|  |  | 1729 | 81.52314 | 88.19958
|  |  | 1730 | 81.51886 | 88.19495
|  |  | 1731 | 81.50592 | 88.18095
|  |  | 1732 | 81.49736 | 88.17169
|  |  | 1733 | 81.48509 | 88.15842
|  |  | 1734 | 81.46845 | 88.14041
|  |  | 1735 | 81.45845 | 88.1296
|  |  | 1736 | 81.47881 | 88.15162
|  |  | 1737 | 81.479 | 88.15183
|  |  | 1738 | 81.47006 | 88.14216
|  |  | 1739 | 81.45417 | 88.12497
|  |  | 1740 | 81.44134 | 88.11108
|  |  | 1741 | 81.43202 | 88.101
|  |  | 1742 | 81.42659 | 88.09513
|  |  | 1743 | 81.41014 | 88.07733
|  |  | 1744 | 81.448 | 88.11829
|  |  | 1745 | 81.50259 | 88.17735
|  |  | 1746 | 81.52104 | 88.19731
|  |  | 1747 | 81.49288 | 88.16685
|  |  | 1748 | 81.42907 | 88.09781
|  |  | 1749 | 81.39777 | 88.06395
|  |  | 1750 | 81.37048 | 88.03442
|  |  | 1751 | 81.35203 | 88.01446
|  |  | 1752 | 81.41746 | 88.08525
|  |  | 1753 | 81.49403 | 88.16809
|  |  | 1754 | 81.50944 | 88.18476
|  |  | 1755 | 81.48594 | 88.15934
|  |  | 1756 | 81.42878 | 88.0975
|  |  | 1757 | 81.39055 | 88.05613
|  |  | 1758 | 81.37429 | 88.03854
|  |  | 1759 | 81.37229 | 88.03638
|  |  | 1760 | 81.38028 | 88.04502
|  |  | 1761 | 81.40824 | 88.07527
|  |  | 1762 | 81.42051 | 88.08855
|  |  | 1763 | 81.40282 | 88.06941
|  |  | 1764 | 81.3624 | 88.02568
|  |  | 1765 | 81.33548 | 87.99655
|  |  | 1766 | 81.32569 | 87.98596
|  |  | 1767 | 81.3176 | 87.97721
|  |  | 1768 | 81.35117 | 88.01353
|  |  | 1769 | 81.38693 | 88.05222
|  |  | 1770 | 81.41138 | 88.07867
|  |  | 1771 | 81.3954 | 88.06138
|  |  | 1772 | 81.34061 | 88.00211
|  |  | 1773 | 81.29534 | 87.95313
|  |  | 1774 | 81.28175 | 87.93842
|  |  | 1775 | 81.26871 | 87.92432
|  |  | 1776 | 81.30666 | 87.96538
|  |  | 1777 | 81.36535 | 88.02887
|  |  | 1778 | 81.46559 | 88.13732
|  |  | 1779 | 81.44038 | 88.11005
|  |  | 1780 | 81.34119 | 88.00273
|  |  | 1781 | 81.27718 | 87.93348
|  |  | 1782 | 81.23971 | 87.89294
|  |  | 1783 | 81.23409 | 87.88686
|  |  | 1784 | 81.26852 | 87.92411
|  |  | 1785 | 81.30029 | 87.95848
|  |  | 1786 | 81.33414 | 87.99511
|  |  | 1787 | 81.337 | 87.9982
|  |  | 1788 | 81.3021 | 87.96044
|  |  | 1789 | 81.25844 | 87.91321
|  |  | 1790 | 81.2165 | 87.86783
|  |  | 1791 | 81.20176 | 87.85188
|  |  | 1792 | 81.21679 | 87.86814
|  |  | 1793 | 81.28725 | 87.94438
|  |  | 1794 | 81.3235 | 87.98359
|  |  | 1795 | 81.31294 | 87.97217
|  |  | 1796 | 81.27756 | 87.93389
|  |  | 1797 | 81.23448 | 87.88728
|  |  | 1798 | 81.20032 | 87.85033
|  |  | 1799 | 81.17085 | 87.81844
|  |  | 1800 | 81.19567 | 87.84529
|  |  | 1801 | 81.26073 | 87.91568
|  |  | 1802 | 81.30143 | 87.95972
|  |  | 1803 | 81.28926 | 87.94655
|  |  | 1804 | 81.25949 | 87.91434
|  |  | 1805 | 81.21431 | 87.86546
|  |  | 1806 | 81.17465 | 87.82255
|  |  | 1807 | 81.14536 | 87.79086
|  |  | 1808 | 81.17817 | 87.82636
|  |  | 1809 | 81.26434 | 87.91959
|  |  | 1810 | 81.32835 | 87.98884
|  |  | 1811 | 81.35222 | 88.01467
|  |  | 1812 | 81.31474 | 87.97412
|  |  | 1813 | 81.27508 | 87.93121
|  |  | 1814 | 81.22382 | 87.87575
|  |  | 1815 | 81.1795 | 87.8278
|  |  | 1816 | 81.17674 | 87.82482
|  |  | 1817 | 81.33072 | 87.99141
|  |  | 1818 | 81.38037 | 88.04512
|  |  | 1819 | 81.33367 | 87.9946
|  |  | 1820 | 81.28393 | 87.94078
|  |  | 1821 | 81.23133 | 87.88388
|  |  | 1822 | 81.19776 | 87.84756
|  |  | 1823 | 81.17398 | 87.82183
|  |  | 1824 | 81.15544 | 87.80177
|  |  | 1825 | 81.19728 | 87.84704
|  |  | 1826 | 81.24437 | 87.89798
|  |  | 1827 | 81.25473 | 87.90919
|  |  | 1828 | 81.22905 | 87.88141
|  |  | 1829 | 81.19043 | 87.83963
|  |  | 1830 | 81.15772 | 87.80424
|  |  | 1831 | 81.12338 | 87.76709
|  |  | 1832 | 81.12072 | 87.76421
|  |  | 1833 | 81.1911 | 87.84035
|  |  | 1834 | 81.24313 | 87.89664
|  |  | 1835 | 81.25825 | 87.913
|  |  | 1836 | 81.22287 | 87.87472
|  |  | 1837 | 81.17407 | 87.82193
|  |  | 1838 | 81.14687 | 87.7925
|  |  | 1839 | 81.12443 | 87.76822
|  |  | 1840 | 81.11197 | 87.75474
|  |  | 1841 | 81.13119 | 87.77553
|  |  | 1842 | 81.14221 | 87.78746
|  |  | 1843 | 81.15733 | 87.80382
|  |  | 1844 | 81.14383 | 87.78921
|  |  | 1845 | 81.12006 | 87.76349
|  |  | 1846 | 81.08477 | 87.72531
|  |  | 1847 | 81.06394 | 87.70278
|  |  | 1848 | 81.05195 | 87.68981
|  |  | 1849 | 81.09057 | 87.73159
|  |  | 1850 | 81.14221 | 87.78746
|  |  | 1851 | 81.17626 | 87.8243
|  |  | 1852 | 81.16704 | 87.81432
|  |  | 1853 | 81.14354 | 87.7889
|  |  | 1854 | 81.12091 | 87.76441
|  |  | 1855 | 81.09809 | 87.73972
|  |  | 1856 | 81.08011 | 87.72027
|  |  | 1857 | 81.11035 | 87.75299
|  |  | 1858 | 81.1523 | 87.79837
|  |  | 1859 | 81.17588 | 87.82389
|  |  | 1860 | 81.16295 | 87.8099
|  |  | 1861 | 81.13651 | 87.78129
|  |  | 1862 | 81.10893 | 87.75145
|  |  | 1863 | 81.08144 | 87.72171
|  |  | 1864 | 81.05823 | 87.6966
|  |  | 1865 | 81.14554 | 87.79106
|  |  | 1866 | 81.22705 | 87.87925
|  |  | 1867 | 81.24646 | 87.90024
|  |  | 1868 | 81.24617 | 87.89993
|  |  | 1869 | 81.20489 | 87.85527
|  |  | 1870 | 81.19529 | 87.84488
|  |  | 1871 | 81.17731 | 87.82543
|  |  | 1872 | 81.16647 | 87.8137
|  |  | 1873 | 81.12224 | 87.76585
|  |  | 1874 | 81.10113 | 87.74301
|  |  | 1875 | 81.09922 | 87.74095
|  |  | 1876 | 81.0998 | 87.74157
|  |  | 1877 | 81.11862 | 87.76194
|  |  | 1878 | 81.13194 | 87.77635
|  |  | 1879 | 81.13689 | 87.7817
|  |  | 1880 | 81.12747 | 87.77151
|  |  | 1881 | 81.10911 | 87.75165
|  |  | 1882 | 81.06945 | 87.70874
|  |  | 1883 | 81.01477 | 87.64958
|  |  | 1884 | 80.94962 | 87.57909
|  |  | 1885 | 80.89569 | 87.52075
|  |  | 1886 | 80.86288 | 87.48525
|  |  | 1887 | 80.85098 | 87.47238
|  |  | 1888 | 80.83415 | 87.45417
|  |  | 1889 | 80.83852 | 87.4589
|  |  | 1890 | 80.85213 | 87.47362
|  |  | 1891 | 80.86506 | 87.48761
|  |  | 1892 | 80.82807 | 87.44759
|  |  | 1893 | 80.79116 | 87.40766
|  |  | 1894 | 80.77528 | 87.39048
|  |  | 1895 | 80.7691 | 87.38379
|  |  | 1896 | 80.75816 | 87.37195
|  |  | 1897 | 80.75854 | 87.37237
|  |  | 1898 | 80.75454 | 87.36804
|  |  | 1899 | 80.72667 | 87.33789
|  |  | 1900 | 80.73134 | 87.34294
|  |  | 1901 | 80.7047 | 87.31412
|  |  | 1902 | 80.73647 | 87.34849
|  |  | 1903 | 80.75864 | 87.37247
|  |  | 1904 | 80.7672 | 87.38173
|  |  | 1905 | 80.75939 | 87.37329
|  |  | 1906 | 80.72221 | 87.33306
|  |  | 1907 | 80.73685 | 87.3489
|  |  | 1908 | 80.69938 | 87.30836
|  |  | 1909 | 80.664 | 87.27008
|  |  | 1910 | 80.65477 | 87.2601
|  |  | 1911 | 80.66581 | 87.27204
|  |  | 1912 | 80.67095 | 87.2776
|  |  | 1913 | 80.69853 | 87.30744
|  |  | 1914 | 80.79792 | 87.41497
|  |  | 1915 | 80.76158 | 87.37566
|  |  | 1916 | 80.73847 | 87.35065
|  |  | 1917 | 80.70166 | 87.31083
|  |  | 1918 | 80.67437 | 87.2813
|  |  | 1919 | 80.67056 | 87.27718
|  |  | 1920 | 80.66885 | 87.27533
|  |  | 1921 | 80.67018 | 87.27677
|  |  | 1922 | 80.79516 | 87.41198
|  |  | 1923 | 80.87343 | 87.49667
|  |  | 1924 | 80.79145 | 87.40797
|  |  | 1925 | 80.73609 | 87.34808
|  |  | 1926 | 80.69909 | 87.30805
|  |  | 1927 | 80.67598 | 87.28305
|  |  | 1928 | 80.70414 | 87.31351
|  |  | 1929 | 80.84167 | 87.4623
|  |  | 1930 | 80.88428 | 87.5084
|  |  | 1931 | 80.87372 | 87.49698
|  |  | 1932 | 80.80477 | 87.42238
|  |  | 1933 | 80.72573 | 87.33687
|  |  | 1934 | 80.68559 | 87.29344
|  |  | 1935 | 80.66428 | 87.27039
|  |  | 1936 | 80.71793 | 87.32843
|  |  | 1937 | 80.86745 | 87.49019
|  |  | 1938 | 80.9286 | 87.55635
|  |  | 1939 | 80.92622 | 87.55378
|  |  | 1940 | 80.85555 | 87.47732
|  |  | 1941 | 80.79221 | 87.40879
|  |  | 1942 | 80.7379 | 87.35004
|  |  | 1943 | 80.69967 | 87.30867
|  |  | 1944 | 80.72212 | 87.33296
|  |  | 1945 | 80.80866 | 87.42659
|  |  | 1946 | 80.8974 | 87.5226
|  |  | 1947 | 80.88856 | 87.51303
|  |  | 1948 | 80.86535 | 87.48792
|  |  | 1949 | 80.83253 | 87.45242
|  |  | 1950 | 80.78688 | 87.40303
|  |  | 1951 | 80.75502 | 87.36856
|  |  | 1952 | 80.74808 | 87.36105
|  |  | 1953 | 80.77185 | 87.38677
|  |  | 1954 | 80.80087 | 87.41816
|  |  | 1955 | 80.85612 | 87.47794
|  |  | 1956 | 80.83472 | 87.45479
|  |  | 1957 | 80.81285 | 87.43112
|  |  | 1958 | 80.77633 | 87.39161
|  |  | 1959 | 80.74798 | 87.36094
|  |  | 1960 | 80.70822 | 87.31793
|  |  | 1961 | 80.66989 | 87.27646
|  |  | 1962 | 80.69843 | 87.30733
|  |  | 1963 | 80.70186 | 87.31104
|  |  | 1964 | 80.68074 | 87.28819
|  |  | 1965 | 80.65182 | 87.25691
|  |  | 1966 | 80.62034 | 87.22285
|  |  | 1967 | 80.58373 | 87.18324
|  |  | 1968 | 80.55966 | 87.1572
|  |  | 1969 | 80.662 | 87.26792
|  |  | 1970 | 80.70709 | 87.3167
|  |  | 1971 | 80.70642 | 87.31598
|  |  | 1972 | 80.65658 | 87.26206
|  |  | 1973 | 80.60446 | 87.20567
|  |  | 1974 | 80.56604 | 87.1641
|  |  | 1975 | 80.53997 | 87.1359
|  |  | 1976 | 80.5161 | 87.11007
|  |  | 1977 | 80.57669 | 87.17562
|  |  | 1978 | 80.67703 | 87.28418
|  |  | 1979 | 80.73609 | 87.34808
|  |  | 1980 | 80.68882 | 87.29694
|  |  | 1981 | 80.64289 | 87.24724
|  |  | 1982 | 80.61036 | 87.21205
|  |  | 1983 | 80.5648 | 87.16276
|  |  | 1984 | 80.59637 | 87.19692
|  |  | 1985 | 80.72629 | 87.33748
|  |  | 1986 | 80.74627 | 87.35909
|  |  | 1987 | 80.77185 | 87.38677
|  |  | 1988 | 80.75074 | 87.36393
|  |  | 1989 | 80.78669 | 87.40282
|  |  | 1990 | 80.80648 | 87.42423
|  |  | 1991 | 80.76881 | 87.38348
|  |  | 1992 | 80.71346 | 87.32359
|  |  | 1993 | 80.6796 | 87.28696
|  |  | 1994 | 80.66277 | 87.26875
|  |  | 1995 | 80.65535 | 87.26072
|  |  | 1996 | 80.69015 | 87.29838
|  |  | 1997 | 80.74409 | 87.35673
|  |  | 1998 | 80.79639 | 87.41332
|  |  | 1999 | 80.72877 | 87.34016
|  |  | 2000 | 80.65801 | 87.2636
|  |  | 2001 | 80.6212 | 87.22378
|  |  | 2002 | 80.60979 | 87.21143
|  |  | 2003 | 80.5998 | 87.20063
|  |  | 2004 | 80.64431 | 87.24878
|  |  | 2005 | 80.7165 | 87.32688
|  |  | 2006 | 80.73257 | 87.34427
|  |  | 2007 | 80.68321 | 87.29087
|  |  | 2008 | 80.62225 | 87.22491
|  |  | 2009 | 80.594 | 87.19435
|  |  | 2010 | 80.58953 | 87.18951
|  |  | 2011 | 80.58934 | 87.18931
|  |  | 2012 | 80.58734 | 87.18715
|  |  | 2013 | 80.61787 | 87.22018
|  |  | 2014 | 80.64146 | 87.2457
|  |  | 2015 | 80.61493 | 87.21699
|  |  | 2016 | 80.56347 | 87.16132
|  |  | 2017 | 80.53779 | 87.13354
|  |  | 2018 | 80.52514 | 87.11985
|  |  | 2019 | 80.50944 | 87.10287
|  |  | 2020 | 80.51933 | 87.11357
|  |  | 2021 | 80.59324 | 87.19353
|  |  | 2022 | 80.63737 | 87.24127
|  |  | 2023 | 80.61863 | 87.221
|  |  | 2024 | 80.56794 | 87.16616
|  |  | 2025 | 80.54283 | 87.13899
|  |  | 2026 | 80.52809 | 87.12304
|  |  | 2027 | 80.52818 | 87.12314
|  |  | 2028 | 80.53285 | 87.12819
|  |  | 2029 | 80.56851 | 87.16677
|  |  | 2030 | 80.59124 | 87.19137
|  |  | 2031 | 80.55862 | 87.15607
|  |  | 2032 | 80.50469 | 87.09773
|  |  | 2033 | 80.49014 | 87.08198
|  |  | 2034 | 80.48357 | 87.07488
|  |  | 2035 | 80.46522 | 87.05502
|  |  | 2036 | 80.415 | 87.00069
|  |  | 2037 | 80.37772 | 86.96036
|  |  | 2038 | 80.35375 | 86.93443
|  |  | 2039 | 80.31942 | 86.89728
|  |  | 2040 | 80.28556 | 86.86065
|  |  | 2041 | 80.28907 | 86.86445
|  |  | 2042 | 80.29421 | 86.87001
|  |  | 2043 | 80.28793 | 86.86322
|  |  | 2044 | 80.27956 | 86.85416
|  |  | 2045 | 80.27585 | 86.85015
|  |  | 2046 | 80.28698 | 86.86219
|  |  | 2047 | 80.27499 | 86.84922
|  |  | 2048 | 80.30591 | 86.88267
|  |  | 2049 | 80.33787 | 86.91724
|  |  | 2050 | 80.35081 | 86.93124
|  |  | 2051 | 80.35451 | 86.93525
|  |  | 2052 | 80.32227 | 86.90037
|  |  | 2053 | 80.29402 | 86.8698
|  |  | 2054 | 80.27794 | 86.85241
|  |  | 2055 | 80.26235 | 86.83554
|  |  | 2056 | 80.2438 | 86.81547
|  |  | 2057 | 80.24152 | 86.813
|  |  | 2058 | 80.24324 | 86.81486
|  |  | 2059 | 80.23857 | 86.80981
|  |  | 2060 | 80.22688 | 86.79716
|  |  | 2061 | 80.21936 | 86.78903
|  |  | 2062 | 80.23848 | 86.80971
|  |  | 2063 | 80.21841 | 86.788
|  |  | 2064 | 80.21308 | 86.78224
|  |  | 2065 | 80.21337 | 86.78255
|  |  | 2066 | 80.2089 | 86.77771
|  |  | 2067 | 80.19919 | 86.76721
|  |  | 2068 | 80.20357 | 86.77195
|  |  | 2069 | 80.22098 | 86.79078
|  |  | 2070 | 80.21688 | 86.78635
|  |  | 2071 | 80.30334 | 86.87989
|  |  | 2072 | 80.32008 | 86.898
|  |  | 2073 | 80.30144 | 86.87783
|  |  | 2074 | 80.29164 | 86.86723
|  |  | 2075 | 80.28033 | 86.85499
|  |  | 2076 | 80.26539 | 86.83883
|  |  | 2077 | 80.25778 | 86.8306
|  |  | 2078 | 80.24295 | 86.81455
|  |  | 2079 | 80.28869 | 86.86404
|  |  | 2080 | 80.28337 | 86.85828
|  |  | 2081 | 80.24998 | 86.82216
|  |  | 2082 | 80.23524 | 86.80621
|  |  | 2083 | 80.22126 | 86.79109
|  |  | 2084 | 80.21746 | 86.78697
|  |  | 2085 | 80.19881 | 86.7668
|  |  | 2086 | 80.2283 | 86.7987

## CATL 280Ah cell 0.5C
CATL 280Ah cell 0.5C degradation
Yearly degradation table (1 cycle perday)
Year | Cycles | remaining capacity (%)
1 | 365 | 97.26
2 | 730 | 95
3 | 1095 | 93.26
4 | 1460 | 92.5
5 | 1825 | 91.26
6 | 2190 | 90.16
7 | 2555 | 88.26
8 | 2920 | 87.5
9 | 3285 | 86.95
10 | 3650 | 86.12
11 | 4015 | 84.95
12 | 4380 | 83.84
13 | 4745 | 82.85
14 | 5110 | 82.49
15 | 5475 | 81.95
16 | 5840 | 81.25
17 | 6205 | 80.95
18 | 6570 | 80.16
19 | 6935 | 79.62
20 | 7300 | 79

## Cube 1C system
Cube 1C system degradation data
Yearly degradation table (1 cycle perday)
| Year | Cycles | remaining capacity (%)
| 1 | 365 | 91.48
| 2 | 730 | 85.18
| 3 | 1095
| 4 | 1460
| 5 | 1825
| 6 | 2190
| 7 | 2555
| 8 | 2920
| 9 | 3285
| 10 | 3650
| 11 | 4015
| 12 | 4380
| 13 | 4745
| 14 | 5110
| 15 | 5475
| 16 | 5840
| 17 | 6205
| 18 | 6570
| 19 | 6935
| 20 | 7300

## SYL 0.5C system
SYL 0.5C system degradation data
Yearly degradation table (1 cycle perday)
Year | Cycles | remaining capacity (%)
1 | 365 | 95
2 | 730 | 91
3 | 1095 | 88
4 | 1460 | 86
5 | 1825 | 84.2
6 | 2190 | 82.5
7 | 2555 | 80.8
8 | 2920 | 79.2
9 | 3285 | 77.6
10 | 3650 | 76.1
11 | 4015 | 74.6
12 | 4380 | 72.2
13 | 4745 | 70.1
14 | 5110 | 68.2
15 | 5475 | 66.5
16 | 5840 | 64.8
17 | 6205 | 62.9
18 | 6570 | 60.9
19 | 6935 | 58.8
20 | 7300 | 56.9

## Instructions
1 | For design using EVE 90Ah cell, please refer to EVE 90Ah 0.5C or 1C curve respectively
2 | For design using SYL system, please refer tto the SYL 0.5C system curve
3 | CATL 280Ah cell data can be used for supplementary data in some RFP, or other situations
4 | Cube 1C system data is just for reference since we done have enough tested data yet from supplier